## Sheet1
|  | V | 1/M |  | V | 1/M |  | V | 1/M |  | V | 1/M |  | V | 1/M |  | V | 1/M |  | V | 1/M |  | V | 1/M |  | V | 1/M |  | V | 1/M |  | V | 1/M |  | V | 1/M |  | V | 1/M |  | V | 1/M |  | V | 1/M |  | V | 1/M
1/M data | APD-1 | 0 |  | APD-1 | 0 |  | APD-1 | 0 |  | APD-1 | 0 |  | APD-2 | 0 |  | APD-2 | 0 |  | APD-2 | 0 |  | APD-2 | 0 |  | APD-3 | 0 |  | APD-3 | 0 |  | APD-3 | 0 |  | APD-3 | 0 |  | APD-4 | 0 |  | APD-4 | 0 |  | APD-4 | 0.25 |  | APD-4 | 0.25
for 4 APDs | 24 oC | 0.25 |  | 40 oC | 0.25 |  | 60 oC | 0.25 |  | 80 oC | 0.25 |  | 24oC | 0.25 |  | 40 oC | 0.25 |  | 60 oC | 0.25 |  | 80 oC | 0.25 |  | 24oC | 0.25 |  | 40 oC | 0.25 |  | 60 oC | 0.25 |  | 80 oC | 0.25 |  | 24 oC | 0.25 |  | 40 oC | 0.25 |  | 60 oC | 0.5 |  | 80 oC | 0.5
|  | 0.5 |  |  | 0.5 |  |  | 0.5 |  |  | 0.5 |  |  | 0.5 |  |  | 0.5 |  |  | 0.5 |  |  | 0.5 |  |  | 0.5 |  |  | 0.5 |  |  | 0.5 |  |  | 0.5 |  |  | 0.5 |  |  | 0.5 |  |  | 0.75 |  |  | 0.75
|  | 0.75 |  |  | 0.75 |  |  | 0.75 |  |  | 0.75 |  |  | 0.75 |  |  | 0.75 |  |  | 0.75 |  |  | 0.75 |  |  | 0.75 |  |  | 0.75 |  |  | 0.75 |  |  | 0.75 |  |  | 0.75 |  |  | 0.75 |  |  | 1 |  |  | 1
|  | 1 |  |  | 1 |  |  | 1 |  |  | 1 |  |  | 1 |  |  | 1 |  |  | 1 |  |  | 1 |  |  | 1 |  |  | 1 |  |  | 1 |  |  | 1 |  |  | 1 |  |  | 1 |  |  | 1.25 |  |  | 1.25
|  | 1.25 |  |  | 1.25 |  |  | 1.25 |  |  | 1.25 |  |  | 1.25 |  |  | 1.25 |  |  | 1.25 |  |  | 1.25 |  |  | 1.25 |  |  | 1.25 |  |  | 1.25 |  |  | 1.25 |  |  | 1.25 |  |  | 1.25 |  |  | 1.5 |  |  | 1.5
|  | 1.5 |  |  | 1.5 |  |  | 1.5 |  |  | 1.5 |  |  | 1.5 |  |  | 1.5 |  |  | 1.5 |  |  | 1.5 |  |  | 1.5 |  |  | 1.5 |  |  | 1.5 |  |  | 1.5 |  |  | 1.5 |  |  | 1.5 |  |  | 1.75 |  |  | 1.75
|  | 1.75 |  |  | 1.75 |  |  | 1.75 |  |  | 1.75 |  |  | 1.75 |  |  | 1.75 |  |  | 1.75 |  |  | 1.75 |  |  | 1.75 |  |  | 1.75 |  |  | 1.75 |  |  | 1.75 |  |  | 1.75 |  |  | 1.75 |  |  | 2 |  |  | 2
|  | 2 |  |  | 2 |  |  | 2 |  |  | 2 |  |  | 2 |  |  | 2 |  |  | 2 |  |  | 2 |  |  | 2 |  |  | 2 |  |  | 2 |  |  | 2 |  |  | 2 |  |  | 2 |  |  | 2.25 |  |  | 2.25
|  | 2.25 |  |  | 2.25 |  |  | 2.25 |  |  | 2.25 |  |  | 2.25 |  |  | 2.25 |  |  | 2.25 |  |  | 2.25 |  |  | 2.25 |  |  | 2.25 |  |  | 2.25 |  |  | 2.25 |  |  | 2.25 |  |  | 2.25 |  |  | 2.5 |  |  | 2.5
|  | 2.5 |  |  | 2.5 |  |  | 2.5 |  |  | 2.5 |  |  | 2.5 |  |  | 2.5 |  |  | 2.5 |  |  | 2.5 |  |  | 2.5 |  |  | 2.5 |  |  | 2.5 |  |  | 2.5 |  |  | 2.5 |  |  | 2.5 |  |  | 2.75 |  |  | 2.75
|  | 2.75 |  |  | 2.75 |  |  | 2.75 |  |  | 2.75 |  |  | 2.75 |  |  | 2.75 |  |  | 2.75 |  |  | 2.75 |  |  | 2.75 |  |  | 2.75 |  |  | 2.75 |  |  | 2.75 |  |  | 2.75 |  |  | 2.75 |  |  | 3 |  |  | 3
|  | 3 |  |  | 3 |  |  | 3 |  |  | 3 |  |  | 3 |  |  | 3 |  |  | 3 |  |  | 3 |  |  | 3 |  |  | 3 |  |  | 3 |  |  | 3 |  |  | 3 |  |  | 3 |  |  | 3.25 |  |  | 3.25
|  | 3.25 |  |  | 3.25 |  |  | 3.25 |  |  | 3.25 |  |  | 3.25 |  |  | 3.25 |  |  | 3.25 |  |  | 3.25 |  |  | 3.25 |  |  | 3.25 |  |  | 3.25 |  |  | 3.25 |  |  | 3.25 |  |  | 3.25 |  |  | 3.5 |  |  | 3.5
|  | 3.5 |  |  | 3.5 |  |  | 3.5 |  |  | 3.5 |  |  | 3.5 |  |  | 3.5 |  |  | 3.5 |  |  | 3.5 |  |  | 3.5 |  |  | 3.5 |  |  | 3.5 |  |  | 3.5 |  |  | 3.5 |  |  | 3.5 |  |  | 3.75 |  |  | 3.75
|  | 3.75 |  |  | 3.75 |  |  | 3.75 |  |  | 3.75 |  |  | 3.75 |  |  | 3.75 |  |  | 3.75 |  |  | 3.75 |  |  | 3.75 |  |  | 3.75 |  |  | 3.75 |  |  | 3.75 |  |  | 3.75 |  |  | 3.75 |  |  | 4 |  |  | 4
|  | 4 |  |  | 4 |  |  | 4 |  |  | 4 |  |  | 4 |  |  | 4 |  |  | 4 |  |  | 4 |  |  | 4 |  |  | 4 |  |  | 4 |  |  | 4 |  |  | 4 |  |  | 4 |  |  | 4.25 |  |  | 4.25
|  | 4.25 |  |  | 4.25 |  |  | 4.25 |  |  | 4.25 |  |  | 4.25 |  |  | 4.25 |  |  | 4.25 |  |  | 4.25 |  |  | 4.25 |  |  | 4.25 |  |  | 4.25 |  |  | 4.25 |  |  | 4.25 |  |  | 4.25 |  |  | 4.5 |  |  | 4.5
|  | 4.5 |  |  | 4.5 |  |  | 4.5 |  |  | 4.5 |  |  | 4.5 |  |  | 4.5 |  |  | 4.5 |  |  | 4.5 |  |  | 4.5 |  |  | 4.5 |  |  | 4.5 |  |  | 4.5 |  |  | 4.5 |  |  | 4.5 |  |  | 4.75 |  |  | 4.75
|  | 5 |  |  | 5 |  |  | 5 |  |  | 5 |  |  | 5 |  |  | 5 |  |  | 5 |  |  | 5 |  |  | 5 |  |  | 5 |  |  | 5 |  |  | 5 |  |  | 5 |  |  | 5 |  |  | 5 |  |  | 5
|  | 5.5 |  |  | 5.5 |  |  | 5.5 |  |  | 5.5 |  |  | 5.5 |  |  | 5.5 |  |  | 5.5 |  |  | 5.5 |  |  | 5.5 |  |  | 5.5 |  |  | 5.5 |  |  | 5.5 |  |  | 5.5 |  |  | 5.5 |  |  | 5.25 |  |  | 5.25
|  | 6 |  |  | 6 |  |  | 6 |  |  | 6 |  |  | 6 |  |  | 6 |  |  | 6 |  |  | 6 |  |  | 6 |  |  | 6 |  |  | 6 |  |  | 6 |  |  | 6 |  |  | 6 |  |  | 5.5 |  |  | 5.5
|  | 6.5 |  |  | 6.5 |  |  | 6.5 |  |  | 6.5 |  |  | 6.5 |  |  | 6.5 |  |  | 6.5 |  |  | 6.5 |  |  | 6.5 |  |  | 6.5 |  |  | 6.5 |  |  | 6.5 |  |  | 6.5 |  |  | 6.5 |  |  | 5.75 |  |  | 5.75
|  | 7 |  |  | 7 |  |  | 7 |  |  | 7 |  |  | 7 |  |  | 7 |  |  | 7 |  |  | 7 |  |  | 7 |  |  | 7 |  |  | 7 |  |  | 7 |  |  | 7 |  |  | 7 |  |  | 6 |  |  | 6
|  | 7.5 |  |  | 7.5 |  |  | 7.5 |  |  | 7.5 |  |  | 7.5 |  |  | 7.5 |  |  | 7.5 |  |  | 7.5 |  |  | 7.5 |  |  | 7.5 |  |  | 7.5 |  |  | 7.5 |  |  | 7.5 |  |  | 7.5 |  |  | 6.5 |  |  | 6.5
|  | 8 |  |  | 8 |  |  | 8 |  |  | 8 |  |  | 8 |  |  | 8 |  |  | 8 |  |  | 8 |  |  | 8 |  |  | 8 |  |  | 8 |  |  | 8 |  |  | 8 |  |  | 8 |  |  | 7 |  |  | 7
|  | 8.5 |  |  | 8.5 |  |  | 8.5 |  |  | 8.5 |  |  | 8.5 |  |  | 8.5 |  |  | 8.5 |  |  | 8.5 |  |  | 8.5 |  |  | 8.5 |  |  | 8.5 |  |  | 8.5 |  |  | 8.5 |  |  | 8.5 |  |  | 7.5 |  |  | 7.5
|  | 9 |  |  | 9 |  |  | 9 |  |  | 9 |  |  | 9 |  |  | 9 |  |  | 9 |  |  | 9 |  |  | 9 |  |  | 9 |  |  | 9 |  |  | 9 |  |  | 9 |  |  | 9 |  |  | 8 |  |  | 8
|  | 9.5 |  |  | 9.5 |  |  | 9.5 |  |  | 9.5 |  |  | 9.5 |  |  | 9.5 |  |  | 9.5 |  |  | 9.5 |  |  | 9.5 |  |  | 9.5 |  |  | 9.5 |  |  | 9.5 |  |  | 9.5 |  |  | 9.5 |  |  | 8.5 |  |  | 8.5
|  | 10 |  |  | 10 |  |  | 10 |  |  | 10 |  |  | 10 |  |  | 10 |  |  | 10 |  |  | 10 |  |  | 10 |  |  | 10 |  |  | 10 |  |  | 10 |  |  | 10 |  |  | 10 |  |  | 9 |  |  | 9
|  | 10.2 |  |  | 10.2 |  |  | 10.2 |  |  | 10.2 |  |  | 10.2 |  |  | 10.2 |  |  | 10.2 |  |  | 10.2 |  |  | 10.2 |  |  | 10.2 |  |  | 10.2 |  |  | 10.2 |  |  | 10.2 |  |  | 10.2 |  |  | 9.5 |  |  | 9.5
|  | 10.4 |  |  | 10.4 |  |  | 10.4 |  |  | 10.4 |  |  | 10.4 |  |  | 10.4 |  |  | 10.4 |  |  | 10.4 |  |  | 10.4 |  |  | 10.4 |  |  | 10.4 |  |  | 10.4 |  |  | 10.4 |  |  | 10.4 |  |  | 10 |  |  | 10
|  | 10.6 |  |  | 10.6 |  |  | 10.6 |  |  | 10.6 |  |  | 10.6 |  |  | 10.6 |  |  | 10.6 |  |  | 10.6 |  |  | 10.6 |  |  | 10.6 |  |  | 10.6 |  |  | 10.6 |  |  | 10.6 |  |  | 10.6 |  |  | 10.25 |  |  | 10.25
|  | 10.8 |  |  | 10.8 |  |  | 10.8 |  |  | 10.8 |  |  | 10.8 |  |  | 10.8 |  |  | 10.8 |  |  | 10.8 |  |  | 10.8 |  |  | 10.8 |  |  | 10.8 |  |  | 10.8 |  |  | 10.8 |  |  | 10.8 |  |  | 10.35 |  |  | 10.35
|  | 11 |  |  | 11 |  |  | 11 |  |  | 11 |  |  | 11 |  |  | 11 |  |  | 11 |  |  | 11 |  |  | 11 |  |  | 11 |  |  | 11 |  |  | 11 |  |  | 11 |  |  | 11 |  |  | 10.45 |  |  | 10.45
|  | 11.1 |  |  | 11.1 |  |  | 11.1 |  |  | 11.1 |  |  | 11.1 |  |  | 11.1 |  |  | 11.1 |  |  | 11.1 |  |  | 11.1 |  |  | 11.1 |  |  | 11.1 |  |  | 11.1 |  |  | 11.1 |  |  | 11.1 |  |  | 10.5 |  |  | 10.5
|  | 11.2 |  |  | 11.2 |  |  | 11.2 |  |  | 11.2 |  |  | 11.2 |  |  | 11.2 |  |  | 11.25 |  |  | 11.2 |  |  | 11.2 |  |  | 11.2 |  |  | 11.2 |  |  | 11.2 |  |  | 11.2 |  |  | 11.2 |  |  | 10.55 |  |  | 10.55
|  | 11.25 |  |  | 11.25 |  |  | 11.25 |  |  | 11.25 |  |  | 11.25 |  |  | 11.25 |  |  | 11.3 |  |  | 11.25 |  |  | 11.25 |  |  | 11.25 |  |  | 11.25 |  |  | 11.25 |  |  | 11.25 |  |  | 11.25 |  |  | 10.65 |  |  | 10.65
|  | 11.3 |  |  | 11.3 | 0.2075998 |  | 11.3 | 0.2131793 |  | 11.3 | 0.218728 |  | 11.3 |  |  | 11.3 |  |  | 11.4 |  |  | 11.3 |  |  | 11.3 |  |  | 11.3 | 0.2112069 |  | 11.3 | 0.2122392 |  | 11.3 |  |  | 11.3 |  |  | 11.3 |  |  | 10.75 |  |  | 10.75
|  | 11.4 | 0.1835258 |  | 11.4 | 0.1897665 |  | 11.4 | 0.1953833 |  | 11.4 | 0.2015283 |  | 11.4 | 0.1915417 |  | 11.4 | 0.1961256 |  | 11.5 |  |  | 11.4 |  |  | 11.4 | 0.1869249 |  | 11.4 | 0.1937326 |  | 11.4 | 0.1953056 |  | 11.4 |  |  | 11.4 | 0.1868293 |  | 11.4 | 0.1942518 |  | 10.85 |  |  | 10.85
|  | 11.5 | 0.1647309 |  | 11.5 | 0.1702075 |  | 11.5 | 0.1759333 |  | 11.5 | 0.1824698 |  | 11.5 | 0.1729546 |  | 11.5 | 0.1774542 |  | 11.6 | 0.1860785 |  | 11.5 | 0.1885721 |  | 11.5 | 0.1678983 |  | 11.5 | 0.1741615 |  | 11.5 | 0.1765582 |  | 11.5 | 0.1851801 |  | 11.5 | 0.1681957 |  | 11.5 | 0.1748886 |  | 10.95 |  |  | 10.95
|  | 11.6 | 0.1474204 |  | 11.6 | 0.1528166 |  | 11.6 | 0.1588576 |  | 11.6 | 0.1649581 |  | 11.6 | 0.1553595 |  | 11.6 | 0.1592102 |  | 11.7 | 0.167926 |  | 11.6 | 0.1697172 |  | 11.6 | 0.1497748 |  | 11.6 | 0.1564281 |  | 11.6 | 0.1598795 |  | 11.6 | 0.1678534 |  | 11.6 | 0.1508782 |  | 11.6 | 0.1581694 |  | 11 |  |  | 11
|  | 11.7 | 0.1295124 |  | 11.7 | 0.1354796 |  | 11.7 | 0.1423402 |  | 11.7 | 0.1476153 |  | 11.7 | 0.1375307 |  | 11.7 | 0.1418128 |  | 11.8 | 0.1510843 |  | 11.7 | 0.1531871 |  | 11.7 | 0.1321852 |  | 11.7 | 0.1396466 |  | 11.7 | 0.1432049 |  | 11.7 | 0.1506068 |  | 11.7 | 0.1333564 |  | 11.7 | 0.1403134 |  | 11.1 |  |  | 11.1
|  | 11.8 | 0.1107384 |  | 11.8 | 0.1172273 |  | 11.8 | 0.1233246 |  | 11.8 | 0.1288451 |  | 11.8 | 0.1186704 |  | 11.8 | 0.1234713 |  | 11.85 | 0.132591 |  | 11.8 | 0.1351066 |  | 11.8 | 0.1130922 |  | 11.8 | 0.1208911 |  | 11.8 | 0.1250677 |  | 11.8 | 0.1325954 |  | 11.8 | 0.114868 |  | 11.8 | 0.1222787 |  | 11.2 |  |  | 11.2
|  | 11.85 | 0.1012487 |  | 11.85 | 0.1080311 |  | 11.85 | 0.11461 |  | 11.85 | 0.1200675 |  | 11.85 | 0.1104773 |  | 11.85 | 0.1147249 |  | 11.9 | 0.1236915 |  | 11.85 | 0.1262817 |  | 11.85 | 0.1041198 |  | 11.85 | 0.1117211 |  | 11.85 | 0.1159954 |  | 11.85 | 0.1235599 |  | 11.85 | 0.1064721 |  | 11.85 | 0.1129675 |  | 11.25 |  |  | 11.25
|  | 11.9 | 0.08936746 |  | 11.9 | 0.09556811 |  | 11.9 | 0.10552 |  | 11.9 | 0.1114201 |  | 11.9 | 0.1010015 |  | 11.9 | 0.1063599 |  | 11.95 | 0.1142854 |  | 11.9 | 0.1167757 |  | 11.9 | 0.09560161 |  | 11.9 | 0.0990271 |  | 11.9 | 0.1071997 |  | 11.9 | 0.1144134 |  | 11.9 | 0.09723934 |  | 11.9 | 0.1004184 |  | 11.3 |  |  | 11.3
|  | 11.95 | 0.08104623 |  | 11.95 | 0.08647933 |  | 11.95 | 0.0925657 |  | 11.95 | 0.09885866 |  | 11.95 | 0.08862335 |  | 11.95 | 0.09729228 |  | 12 | 0.1056105 |  | 11.95 | 0.108554 |  | 11.95 | 0.08311339 |  | 11.95 | 0.08975801 |  | 11.95 | 0.09426842 |  | 11.95 | 0.1052558 |  | 11.95 | 0.08493676 |  | 11.95 | 0.09150305 |  | 11.4 | 0.2032447 |  | 11.4 | 0.2120632
|  | 12 | 0.07314509 |  | 12 | 0.07612456 |  | 12 | 0.08202045 |  | 12 | 0.08834103 |  | 12 | 0.07827484 |  | 12 | 0.08357171 |  | 12.05 | 0.09150104 |  | 12 | 0.09811723 |  | 12 | 0.07289368 |  | 12 | 0.07950338 |  | 12 | 0.08405243 |  | 12 | 0.09169288 |  | 12 | 0.076105 |  | 12 | 0.08107432 |  | 11.5 | 0.1847059 |  | 11.5 | 0.1924094
|  | 12.05 | 0.06339275 |  | 12.05 | 0.06707538 |  | 12.05 | 0.07301219 |  | 12.05 | 0.07935815 |  | 12.05 | 0.06935793 |  | 12.05 | 0.07488738 |  | 12.1 | 0.08266962 |  | 12.05 | 0.08654017 |  | 12.05 | 0.06789223 |  | 12.05 | 0.07063388 |  | 12.05 | 0.07540678 |  | 12.05 | 0.08259992 |  | 12.05 | 0.0693154 |  | 12.05 | 0.07350933 |  | 11.6 | 0.166489 |  | 11.6 | 0.1749453
|  | 12.1 | 0.0546888 |  | 12.1 | 0.05811174 |  | 12.1 | 0.06370094 |  | 12.1 |  |  | 12.1 | 0.06043164 |  | 12.1 | 0.06574865 |  | 12.15 | 0.07336022 |  | 12.1 | 0.07740284 |  | 12.1 | 0.05789721 |  | 12.1 | 0.06761698 |  | 12.1 | 0.06632685 |  | 12.1 | 0.07313791 |  | 12.1 | 0.05951843 |  | 12.1 | 0.06731115 |  | 11.7 | 0.1496077 |  | 11.7 | 0.1581073
|  | 12.15 |  |  | 12.15 |  |  | 12.15 |  |  | 12.15 |  |  | 12.15 |  |  | 12.15 |  |  | 12.2 |  |  | 12.15 |  |  | 12.15 |  |  | 12.15 |  |  | 12.15 |  |  | 12.15 |  |  | 12.15 |  |  | 12.15 |  |  | 11.75 | 0.1398479 |  | 11.75 | 0.1486334
|  | 12.2 |  |  | 12.2 |  |  | 12.2 |  |  | 12.2 |  |  | 12.2 |  |  | 12.2 |  |  | 12.25 |  |  | 12.2 |  |  | 12.2 |  |  | 12.2 | [5 empty] | 12.2 |  |  | 12.2 |  |  | 12.2 |  |  | 11.85 | 0.1225371 |  | 11.85 | 0.1309272
|  | 12.25 |  |  | 12.25 |  |  | 12.25 |  |  | 12.25 |  |  | 12.25 |  |  | 12.25 |  |  | 12.3 |  |  | 12.25 |  |  | 12.25 |  |  | 12.25 | [5 empty] | 12.25 |  |  | 12.25 |  |  | 12.25 |  |  | 11.9 | 0.1132897 |  | 11.9 | 0.1221917
|  | 12.3 |  |  | 12.3 |  |  | 12.3 |  |  | 12.3 |  |  | 12.3 |  |  | 12.3 | [5 empty] | 12.3 |  |  | 12.3 |  |  | 12.3 | [5 empty] | 12.3 |  |  | 12.3 |  |  | 12.3 |  |  | 11.95 | 0.1038855 |  | 11.95 | 0.1132359
[11 empty] | 12.32 | [23 empty] | 12.32 | [8 empty] | 12 | 0.09021685 |  | 12 | 0.09678621
[11 empty] | 12.35 | [23 empty] | 12.35 | [8 empty] | 12.1 |  |  | 12.1
[44 empty] | 12.15 |  |  | 12.15
[44 empty] | 12.2 |  |  | 12.2
[44 empty] | 12.25 |  |  | 12.25
[44 empty] | 12.3 |  |  | 12.3