## Sheet1
Fig2 | blanket implant | Voltage | Current Density | 15 minutes | 0 | 0.1238712 | 15 minutes | 0 | 0.07396654 | 30 minutes | 0 | 0.3282825 | 30 minutes | 0 | 0.4003207 | 60 minutes | 0 | 0.07673441 | 60 minutes | 0.002 | 0.07794811 | UNannealed | 0 | 3.525085 | UNannealed | 0 | 3.393552 | Fig2 | Planar | Voltage | Mean of J | Stand. Devia. of J | D400 | 0 | 2.118644e-07 | 2.336196e-07 | D200 | 0 | 0.05073802 | 0.005295022 | D100 | 0 | 0.1942645 | 0.007359695
Top | mesa devices |  |  |  | -0.1 | 0.9268619 |  | 0.0026 | 0.2568022 |  | -0.1 | 1.008021 |  | 0.05 | 4.084758 |  | -0.1 | 1.311495 |  | 0.0012 | 0.2589752 |  | -0.05 | 14.46863 |  | 0.05 | 18.71715 | Bottom | J-V |  |  |  |  | -0.1 | 1.139523 | 0.03632956 |  | -0.1 | 1.345536 | 0.1260703 |  | -0.1 | 1.45805 | 0.08418238
[5 empty] | -0.2 | 1.007541 |  | 0.0194 | 1.124158 |  | -0.2 | 1.059439 |  | 0.1 | 10.79886 |  | -0.2 | 1.398079 |  | 0.0186 | 1.338303 |  | -0.1 | 26.43814 |  | 0.1 | 26.46444 | [6 empty] | -0.2 | 1.244326 | 0.04753742 |  | -0.2 | 1.465435 | 0.1556602 |  | -0.2 | 1.671222 | 0.1389819
| Reverse + Forward J-V |  |  |  | -0.3 | 1.041529 |  | 0.0282 | 1.712121 |  | -0.3 | 1.064461 |  | 0.15 | 19.42743 |  | -0.3 | 1.408952 |  | 0.0278 | 1.935138 | [7 empty] | before surface etch |  |  |  |  | -0.3 | 1.270401 | 0.05766487 |  | -0.3 | 1.521689 | 0.1654336 |  | -0.3 | 1.818059 | 0.1981109
|  |  |  | D220 devices | -0.4 | 1.062904 | D220 devices | 0.0376 | 2.546683 | D220 devices | -0.4 | 1.070679 | D220 devices | 0.2 | 26.45787 | D220 devices | -0.4 | 1.416542 | D220 devices | 0.0376 | 2.779989 | D220 devices |  |  | D220 devices | [8 empty] | -0.4 | 1.294142 | 0.06899208 |  | -0.4 | 1.57316 | 0.1717378 |  | -0.4 | 1.956014 | 0.2509717
|  |  |  | Reverse JV | -0.5 | 1.08192 | Forward JV | 0.05 | 3.77484 | Reverse JV | -0.5 | 1.081201 | Forward JV |  |  | Reverse JV | -0.5 | 1.428134 | Forward JV | 0.0514 | 4.13722 | Reverse JV |  |  | Forward JV | [8 empty] | -0.5 | 1.320694 | 0.08072311 |  | -0.5 | 1.627275 | 0.1763236 |  | -0.5 | 2.08789 | 0.3009526
[5 empty] | -0.6 | 1.104367 |  | 0.0598 | 5.138162 |  | -0.6 | 1.09842 |  |  |  |  | -0.6 | 1.448022 |  | 0.06 | 5.279946 | [12 empty] | -0.6 | 1.353109 | 0.09238414 |  | -0.6 | 1.687427 | 0.1812803 |  | -0.6 | 2.216678 | 0.3537375
[5 empty] | -0.7 | 1.131321 |  | 0.07 | 6.573809 |  | -0.7 | 1.124488 |  |  |  |  | -0.7 | 1.479288 |  | 0.07 | 6.619333 | [12 empty] | -0.7 | 1.393906 | 0.1038619 |  | -0.7 | 1.756127 | 0.1874375 |  | -0.7 | 2.354156 | 0.4014599
[5 empty] | -0.8 | 1.166849 |  | 0.08 | 8.136229 |  | -0.8 | 1.159882 |  |  |  |  | -0.8 | 1.522953 |  | 0.08 | 8.024349 | [12 empty] | -0.8 | 1.444862 | 0.1147859 |  | -0.8 | 1.835355 | 0.1956066 |  | -0.8 | 2.492844 | 0.4506356
[5 empty] | -0.9 | 1.210007 |  | 0.09 | 10.21135 |  | -0.9 | 1.204603 |  |  |  |  | -0.9 | 1.578935 |  | 0.09 | 9.700514 | [12 empty] | -0.9 | 1.506534 | 0.1266653 |  | -0.9 | 1.92394 | 0.2062461 |  | -0.9 | 2.636402 | 0.4981811
[5 empty] | -1 | 1.260041 |  | 0.0996 | 12.13784 |  | -1 | 1.256499 |  |  |  |  | -1 | 1.645787 |  | 0.0998 | 11.52957 | [12 empty] | -1 | 1.577862 | 0.1386921 |  | -1 | 2.021679 | 0.2180761 |  | -1 | 2.786739 | 0.5393244
[5 empty] | -1.1 | 1.3119 |  | 0.11 | 14.33629 |  | -1.1 | 1.310547 |  |  |  |  | -1.1 | 1.718451 |  | 0.11 | 13.15358 | [12 empty] | -1.1 | 1.655477 | 0.1509704 |  | -1.1 | 2.125653 | 0.2323653 |  | -1.1 | 2.932525 | 0.5825244
[5 empty] | -1.2 | 1.363184 |  | 0.12 | 16.48935 |  | -1.2 | 1.362921 |  |  |  |  | -1.2 | 1.78983 |  | 0.1198 | 14.95895 | [12 empty] | -1.2 | 1.735028 | 0.1638814 |  | -1.2 | 2.230027 | 0.2483197 |  | -1.2 | 3.080253 | 0.6190608
[5 empty] | -1.3 | 1.409986 |  | 0.13 | 18.83889 |  | -1.3 | 1.412665 |  |  |  |  | -1.3 | 1.857682 |  | 0.13 | 16.98516 | [12 empty] | -1.3 | 1.812324 | 0.176847 |  | -1.3 | 2.331293 | 0.2654982 |  | -1.3 | 3.214803 | 0.657338
[5 empty] | -1.4 | 1.454817 |  | 0.1318 | 19.79164 |  | -1.4 | 1.458342 |  |  |  |  | -1.4 | 1.923748 |  | 0.1362 | 18.76786 | [12 empty] | -1.4 | 1.887392 | 0.1902028 |  | -1.4 | 2.429564 | 0.2830552 |  | -1.4 | 3.348111 | 0.6869617
[5 empty] | -1.5 | 1.498522 |  | 0.1316 | 20.40261 |  | -1.5 | 1.50402 |  |  |  |  | -1.5 | 1.989768 |  | 0.1364 | 20.16487 | [12 empty] | -1.5 | 1.961107 | 0.2032073 |  | -1.5 | 2.525873 | 0.3002513 |  | -1.5 | 3.476103 | 0.7183869
[5 empty] | -1.6 | 1.543687 |  | 0.1324 | 21.04123 |  | -1.6 | 1.549459 |  |  |  |  | -1.6 | 2.057631 |  | 0.1354 | 21.05093 | [12 empty] | -1.6 | 2.034345 | 0.2167944 |  | -1.6 | 2.620379 | 0.3185658 |  | -1.6 | 3.600976 | 0.7540167
[5 empty] | -1.7 | 1.588347 |  |  |  |  | -1.7 | 1.596093 |  |  |  |  | -1.7 | 2.128098 |  | 0.1356 | 21.04519 | [12 empty] | -1.7 | 2.108803 | 0.2304566 |  | -1.7 | 2.715577 | 0.3356719 |  | -1.7 | 3.729287 | 0.7820139
[5 empty] | -1.8 | 1.636776 |  |  |  |  | -1.8 | 1.644641 |  |  |  |  | -1.8 | 2.201857 |  | 0.1358 | 21.04528 | [12 empty] | -1.8 | 2.185038 | 0.2441046 |  | -1.8 | 2.810763 | 0.3521588 |  | -1.8 | 3.851804 | 0.8125072
[5 empty] | -1.9 | 1.684001 |  |  |  |  | -1.9 | 1.693906 |  |  |  |  | -1.9 | 2.279562 | [15 empty] | -1.9 | 2.263846 | 0.2585167 |  | -1.9 | 2.908409 | 0.3705949 |  | -1.9 | 3.976932 | 0.8414645
[5 empty] | -2 | 1.735592 |  |  |  |  | -2 | 1.745084 |  |  |  |  | -2 | 2.361331 | [15 empty] | -2 | 2.344511 | 0.272935 |  | -2 | 3.008376 | 0.3895459 |  | -2 | 4.10451 | 0.8671058
[5 empty] | -2.1 | 1.788278 |  |  |  |  | -2.1 | 1.797698 |  |  |  |  | -2.1 | 2.447672 | [15 empty] | -2.1 | 2.428784 | 0.2888096 |  | -2.1 | 3.110191 | 0.4093011 |  | -2.1 | 4.22897 | 0.8978036
[5 empty] | -2.2 | 1.841309 |  |  |  |  | -2.2 | 1.852224 |  |  |  |  | -2.2 | 2.538456 | [15 empty] | -2.2 | 2.515789 | 0.3060964 |  | -2.2 | 3.214134 | 0.429972 |  | -2.2 | 4.359986 | 0.9253205
[5 empty] | -2.3 | 1.896665 |  |  |  |  | -2.3 | 1.906033 |  |  |  |  | -2.3 | 2.633553 | [15 empty] | -2.3 | 2.605897 | 0.3257662 |  | -2.3 | 3.319981 | 0.4523704 |  | -2.3 | 4.487628 | 0.9522255
[5 empty] | -2.4 | 1.952685 |  |  |  |  | -2.4 | 1.961755 |  |  |  |  | -2.4 | 2.733007 | [15 empty] | -2.4 | 2.705952 | 0.3586895 |  | -2.4 | 3.427193 | 0.476221 |  | -2.4 | 4.616321 | 0.9826579
[5 empty] | -2.5 | 2.009136 |  |  |  |  | -2.5 | 2.018912 |  |  |  |  | -2.5 | 2.838471 | [15 empty] | -2.5 | 2.974871 | 0.6810269 |  | -2.5 | 3.537291 | 0.5026194 |  | -2.5 | 4.749756 | 1.00524
[5 empty] | -2.6 | 2.068562 |  |  |  |  | -2.6 | 2.076548 |  |  |  |  | -2.6 | 2.949449 | [15 empty] | -2.6 | 3.119941 | 0.7850674 |  | -2.6 | 3.652076 | 0.5376114 |  | -2.6 | 4.876889 | 1.030936
[5 empty] | -2.7 | 2.127631 |  |  |  |  | -2.7 | 2.135379 |  |  |  |  | -2.7 | 3.067673 | [15 empty] | -2.7 | 3.262093 | 0.8817947 |  | -2.7 | 3.770357 | 0.5799969 |  | -2.7 | 5.008924 | 1.059123
[5 empty] | -2.8 | 2.191141 |  |  |  |  | -2.8 | 2.195406 |  |  |  |  | -2.8 | 3.194773 | [15 empty] | -2.8 | 3.405491 | 0.9761249 |  | -2.8 | 3.894319 | 0.6299641 |  | -2.8 | 5.147135 | 1.08556
[5 empty] | -2.9 | 2.256238 |  |  |  |  | -2.9 | 2.256628 |  |  |  |  | -2.9 | 3.330551 | [15 empty] | -2.9 | 3.55141 | 1.070349 |  | -2.9 | 4.017534 | 0.679843 |  | -2.9 | 5.27831 | 1.113367
[5 empty] | -3 | 2.323461 |  |  |  |  | -3 | 2.319286 |  |  |  |  | -3 | 3.477516 | [15 empty] | -3 | 3.698681 | 1.163889 |  | -3 | 4.142022 | 0.7298678 |  | -3 | 5.415183 | 1.137155