## Sheet1
Planar | position | relative photoresponse % | MR3969 | -0.169 | 53.57872 | Judson Tele | -0.986261 | 17.36689 | Hamamatsu | -0.5125784 | 20.12821 | Resp. scan | -0.180037379 | 49.07386
Responsivity across device |  |  | sample B2 | -0.142997205 | 93.98275 | InAs | -0.9038273 | 99.84302 | InAs | -0.4911393 | 99.74359 | on | -0.149982572 | 85.41231
|  |  |  | -0.116994381 | 100 |  | -0.8822375 | 91.54143 |  | -0.4502222 | 98.01282 | in-house grown mesa InAs | -0.119956851 | 92.637
|  |  |  | -0.090991587 | 95.29226 |  | -0.8704612 | 86.09917 |  | -0.4203886 | 96.60256 |  | -0.090018749 | 100
|  |  |  | -0.064959645 | 89.41025 |  | -0.8547596 | 81.48735 |  | -0.3854362 | 95.32051 |  | -0.059993029 | 96.20273
|  |  |  | -0.039015144 | 84.92865 |  | -0.8410206 | 77.79795 |  | -0.3513398 | 93.78205 |  | -0.029967427 | 94.87517
|  |  |  | -0.01301235 | 81.88044 |  | -0.8233562 | 73.18621 |  | -0.3138327 | 92.17949 |  | 0 | 93.87185
|  |  |  | 0.013048738 | 81.09026 |  | -0.8017664 | 68.94367 |  | -0.2746206 | 90.51282 |  | 0.029996395 | 96.1411
|  |  |  | 0.038993239 | 80.79669 |  | -0.7860648 | 65.62336 |  | -0.2371127 | 88.97436 |  | 0.060022116 | 93.40878
|  |  |  | 0.064966917 | 82.09484 |  | -0.7684004 | 62.39539 |  | -0.2004546 | 87.69231 |  | 0.09001863 | 91.78805
|  |  |  | 0.090969682 | 85.36882 |  | -0.7487733 | 58.98301 |  | -0.1620922 | 86.28205 |  | 0.120044231 | 79.59287
|  |  |  | 0.116943359 | 91.99556 |  | -0.7232581 | 55.47865 |  | -0.1254309 | 85.25641 |  | 0.150040746 | 37.1413
|  |  |  | 0.143004417 | 95.01006 |  | -0.6997056 | 52.52771 |  | -0.09302936 | 84.61538 |  | 0.18003726 | 30.70393
|  |  |  | 0.168978095 | 49.90966 |  | -0.6722277 | 49.39245 |  | -0.05977257 | 84.16667
[7 empty] | -0.6368989 | 46.16529 |  | -0.03759929 | 84.03846
[7 empty] | -0.6074583 | 43.58363 |  | -0.01371947 | 83.97436
[7 empty] | -0.5701668 | 40.91007 |  | -7.341628e-05 | 83.97436
[7 empty] | -0.5269872 | 38.32904 |  | 0.02551216 | 83.91026
[7 empty] | -0.4877331 | 36.30133 |  | 0.04768934 | 84.10256
[7 empty] | -0.4465162 | 34.55046 |  | 0.08181073 | 84.61538
[7 empty] | -0.3876349 | 32.61591 |  | 0.1176394 | 85.25641
[7 empty] | -0.3110893 | 30.68217 |  | 0.1483501 | 85.83333
[7 empty] | -0.232581 | 29.30203 |  | 0.1773573 | 86.60256
[7 empty] | -0.1501472 | 28.66007 |  | 0.2012481 | 87.4359
[7 empty] | -0.06378803 | 28.11055 |  | 0.2319665 | 88.65385
[7 empty] | -0.0009813543 | 28.0212 |  | 0.2635387 | 89.9359
[7 empty] | 0.07360157 | 28.11689 |  | 0.2942579 | 91.21795
[7 empty] | 0.1422964 | 28.30456 |  | 0.3155908 | 92.11538
[7 empty] | 0.218842 | 28.86159 |  | 0.3420425 | 93.14103
[7 empty] | 0.3189401 | 30.15772 |  | 0.3650827 | 94.16667
[7 empty] | 0.3974485 | 31.82186 |  | 0.383857 | 95.0641
[7 empty] | 0.4700687 | 33.94698 |  | 0.4145747 | 96.21795
[7 empty] | 0.5328754 | 36.71741 |  | 0.4435897 | 97.62821
[7 empty] | 0.5917566 | 40.22566 |  | 0.4623624 | 98.39744
[7 empty] | 0.6388616 | 43.82562 |  | 0.4819935 | 99.61538
[7 empty] | 0.6800785 | 47.70206 |  | 0.4947874 | 99.67949
[7 empty] | 0.7075564 | 51.02436 |  | 0.5134336 | 20.0641
[7 empty] | 0.7350343 | 54.25441
[7 empty] | 0.7664377 | 59.0529
[7 empty] | 0.7880275 | 63.11294
[7 empty] | 0.81158 | 67.35757
[7 empty] | 0.8292444 | 71.78643
[7 empty] | 0.8508342 | 76.95347
[7 empty] | 0.8645731 | 80.82865
[7 empty] | 0.8763494 | 84.51923
[7 empty] | 0.8842002 | 87.56387
[7 empty] | 0.8979392 | 93.00731
[7 empty] | 0.9116781 | 97.43599
[7 empty] | 0.9234544 | 100.2041
[7 empty] | 0.9842983 | 16.90428