## Sheet1
Argon Plasma Treated PGSM | Ev (Energy) X Axis | PGS-M 30% Surface | S1 (Spectra) | S2 (Spectra) | S3 (Spectra) | Mean | SD | PGS-M 30% Sub Surface | S1 (Spectra) | S3 (Spectra) | S3 (Spectra) | Average | SD
SE Spectrums | 0 |  | 652.64904 | 1054.989 | 937.75664 | 881.7982 | 206.9248 |  | 1143.68788 | 744.43784 | 926.13536 | 938.087 | 199.8932
|  |  | 700.55984 | 1106.27088 | 1037.9632 | 948.26464 | 217.2205 |  | 1128.15592 | 792.41396 | 1064.46892 | 995.0129 | 178.3221
|  |  | 765.98776 | 1255.85084 | 1182.08752 | 1067.975 | 264.1167 |  | 1125.18812 | 741.08096 | 1139.834 | 1002.03436 | 226.1109
|  |  | 855.37392 | 1434.54364 | 1336.50684 | 1208.808 | 309.9832 |  | 1325.10992 | 774.12152 | 1322.94016 | 1140.724 | 317.4888
|  |  | 1052.69144 | 1686.56808 | 1457.68112 | 1398.98 | 320.9895 |  | 1754.80192 | 1079.69984 | 1668.65904 | 1501.0536 | 367.4362
|  |  | 1273.9956 | 2102.91208 | 1641.19056 | 1672.699 | 415.3556 |  | 2038.9354 | 1354.6658 | 2047.001 | 1813.534 | 397.412
| 1 |  | 1436.33284 | 2349.3332 | 1730.53696 | 1838.734 | 466.0176 |  | 2207.96368 | 1507.1738 | 2361.3606 | 2025.49936 | 455.3885
|  |  | 1632.63932 | 2654.58776 | 1943.7954 | 2077.007 | 523.8356 |  | 2443.92792 | 1785.31204 | 2846.93812 | 2358.726 | 535.917
|  |  | 1916.5598 | 3117.70372 | 2260.47528 | 2431.5796 | 618.5824 |  | 2570.2 | 2033.20996 | 3311.77512 | 2638.395 | 642.0048
|  |  | 2312.35924 | 3358.88504 | 2440.02008 | 2703.755 | 570.9388 |  | 2822.21876 | 2229.02796 | 3906.60176 | 2985.949 | 850.6875
|  |  | 2802.74488 | 3532.82652 | 2712.49536 | 3016.022 | 449.8347 |  | 3174.42136 | 2517.99512 | 4078.83072 | 3257.0824 | 783.6942
|  |  | 3261.83088 | 3896.7924 | 2930.09616 | 3362.90648 | 491.2104 |  | 3332.02148 | 2817.03576 | 3720.97084 | 3290.00936 | 453.4296
| 2 |  | 3696.36508 | 4429.09928 | 3222.974 | 3782.813 | 607.6919 |  | 3360.2028 | 3049.62892 | 3695.68064 | 3368.50412 | 323.1058
|  |  | 4109.7072 | 4800.73884 | 3784.26876 | 4231.5716 | 519.0771 |  | 3810.83696 | 3302.1958 | 3826.18432 | 3646.406 | 298.1933
|  |  | 4114.34208 | 5013.54004 | 4315.71796 | 4481.2 | 471.8871 |  | 4059.72036 | 3607.58384 | 4078.83072 | 3915.378 | 266.729
|  |  | 4583.81112 | 5318.91672 | 4991.29148 | 4964.673 | 368.275 |  | 3750.1916 | 3806.01464 | 4736.88144 | 4097.696 | 554.2542
|  |  | 4945.82308 | 5369.3466 | 5480.70868 | 5265.293 | 282.2163 |  | 3669.29704 | 3904.57968 | 5076.53408 | 4216.8036 | 753.785
|  |  | 4837.3294 | 5508.4498 | 5984.9592 | 5443.579 | 576.5585 |  | 3893.30204 | 4111.03348 | 5146.84396 | 4383.726 | 669.7857
| 3 |  | 4816.87004 | 5508.4498 | 6141.17624 | 5488.832 | 662.371 |  | 4170.89216 | 4320.66524 | 5202.98792 | 4564.84844 | 557.6957
|  |  | 5073.48108 | 5441.33208 | 6215.50188 | 5576.77168 | 582.9329 |  | 4443.33336 | 4643.23528 | 4981.1896 | 4689.253 | 271.8649
|  |  | 5358.512 | 5457.16508 | 6366.70916 | 5727.46208 | 555.7974 |  | 4425.87872 | 4690.4588 | 5044.66928 | 4720.3356 | 310.4753
|  |  | 5039.6368 | 5347.41896 | 5884.94292 | 5423.99956 | 427.8248 |  | 4130.57836 | 4127.64748 | 5264.19276 | 4507.473 | 655.3403
|  |  | 5399.2802 | 5760.10788 | 5564.57956 | 5574.65588 | 180.6248 |  | 4310.77636 | 4440.88244 | 5204.50732 | 4652.055 | 482.8398
|  |  | 6016.92908 | 6094.35032 | 5508.48104 | 5873.25348 | 318.2652 |  | 4309.98968 | 4904.94128 | 4434.9156 | 4549.949 | 313.7138
| 4 |  | 6091.97608 | 5826.85924 | 5700.20376 | 5873.013 | 199.9225 |  | 3567.1962 | 4488.2934 | 4003.96832 | 4019.819 | 460.7531
|  |  | 5851.47636 | 5725.75808 | 5886.91956 | 5821.385 | 84.68995 |  | 3547.12876 | 4339.70744 | 3783.69508 | 3890.177 | 406.8772
|  |  | 5772.3994 | 5762.55028 | 5657.89344 | 5730.948 | 63.45822 |  | 3776.45876 | 4550.83304 | 3500.18924 | 3942.49368 | 544.6456
|  |  | 5610.30924 | 5254.23856 | 5441.80068 | 5435.449 | 178.1203 |  | 3738.14432 | 4646.96136 | 3590.97552 | 3992.027 | 571.9431
|  |  | 5235.59964 | 4886.85616 | 5175.65292 | 5099.37 | 186.4668 |  | 3746.78644 | 3878.44032 | 3542.16728 | 3722.46468 | 169.4507
|  |  | 5355.104 | 4753.11204 | 4899.20448 | 5002.474 | 314.0015 |  | 3619.20796 | 3563.72288 | 3527.75712 | 3570.22932 | 46.0713
| 5 |  | 4944.42296 | 4439.69816 | 4641.74712 | 4675.289 | 254.0287 |  | 3371.9888 | 3851.56256 | 3345.91476 | 3523.155 | 284.7076
|  |  | 4587.78712 | 3996.4338 | 4420.744 | 4334.988 | 304.861 |  | 3680.11744 | 3589.28856 | 3287.49312 | 3518.966 | 205.5417
|  |  | 4458.73468 | 3658.16992 | 4477.59796 | 4198.16752 | 467.7467 |  | 4261.72956 | 3742.92688 | 3247.54 | 3750.732 | 507.1398
|  |  | 4077.71176 | 3780.9488 | 4510.65272 | 4123.104 | 366.9637 |  | 4327.00696 | 4071.27916 | 3257.14772 | 3885.145 | 558.6898
|  |  | 4025.86188 | 3875.961 | 4518.866 | 4140.23 | 336.3654 |  | 4268.023 | 4013.96228 | 3540.90348 | 3940.96292 | 369.0154
|  |  | 4294.54008 | 3776.33096 | 4250.17644 | 4107.016 | 287.2393 |  | 4327.53236 | 4201.01036 | 3507.77204 | 4012.10492 | 441.3227
| 6 |  | 3913.307 | 3588.25196 | 4066.47388 | 3856.011 | 244.2052 |  | 4273.0782 | 4380.58924 | 3221.73576 | 3958.468 | 640.2891
|  |  | 3627.58028 | 3630.02836 | 3797.58268 | 3685.064 | 97.45192 |  | 4097.765 | 4470.92964 | 3186.07956 | 3918.258 | 660.9667
|  |  | 3834.90028 | 3891.19476 | 3578.0024 | 3768.03248 | 166.9606 |  | 3924.80332 | 4345.67712 | 2998.4294 | 3756.30328 | 689.2484
|  |  | 3746.88584 | 3768.53232 | 3737.99096 | 3751.136 | 15.70809 |  | 3620.6024 | 3900.66332 | 2661.05444 | 3394.10672 | 650.1021
|  |  | 3534.1528 | 3661.33652 | 3507.91972 | 3567.803 | 82.05749 |  | 3518.94176 | 3725.56312 | 2831.5084 | 3358.671 | 468.0796
|  |  | 3680.17424 | 3439.64328 | 3042.58288 | 3387.4668 | 321.9821 |  | 3214.6528 | 3404.85896 | 2607.69084 | 3075.7342 | 416.3449
| 7 |  | 3795.44416 | 3334.16 | 2968.155 | 3365.91972 | 414.558 |  | 2782.774 | 3256.46044 | 2229.3432 | 2756.193 | 514.0743
|  |  | 3741.86472 | 3380.68772 | 3089.80356 | 3404.119 | 326.6614 |  | 2686.34464 | 3187.57908 | 2280.93464 | 2718.28612 | 454.1654
|  |  | 3501.05828 | 3122.56864 | 3005.56348 | 3209.73 | 258.9915 |  | 2631.72576 | 2882.74484 | 2115.29164 | 2543.25408 | 391.3011
|  |  | 3063.7494 | 3048.76272 | 2875.42048 | 2995.978 | 104.674 |  | 2445.06392 | 2506.60672 | 1997.43732 | 2316.36932 | 277.912
|  |  | 3352.40984 | 2738.02696 | 2670.17652 | 2920.20444 | 375.8351 |  | 2591.3154 | 2494.66168 | 2098.59244 | 2394.857 | 261.0839
|  |  | 3351.5124 | 2763.3626 | 2656.678 | 2923.851 | 374.1873 |  | 2666.45328 | 2520.79252 | 2405.36924 | 2530.87168 | 130.8335
| 8 |  | 2930.64712 | 2688.93472 | 2669.90104 | 2763.16096 | 145.3591 |  | 2654.76384 | 2713.80744 | 2244.01464 | 2537.52864 | 255.8992
|  |  | 2841.65288 | 2358.46664 | 2314.86412 | 2504.995 | 292.3686 |  | 2734.17024 | 2747.41032 | 2098.08692 | 2526.556 | 371.124
|  |  | 2933.65468 | 2420.22528 | 2157.81212 | 2503.89736 | 394.6311 |  | 2594.88812 | 2536.09728 | 2538.65044 | 2556.54528 | 33.2304
|  |  | 2401.08652 | 2247.00516 | 2113.42576 | 2253.839 | 143.9521 |  | 2287.02644 | 2751.32952 | 2306.98596 | 2448.447 | 262.4935
|  |  | 2308.36336 | 2136.532 | 1942.94908 | 2129.28148 | 182.815 |  | 2279.52316 | 2630.74596 | 2165.09956 | 2358.456 | 242.6509
|  |  | 2371.43408 | 1947.48456 | 1976.09756 | 2098.339 | 236.9398 |  | 2505.01348 | 2504.18136 | 2543.19728 | 2517.46404 | 22.28952
| 9 |  | 2247.47376 | 2001.20316 | 1850.76836 | 2033.148 | 200.2727 |  | 2211.11608 | 2667.32516 | 2355.80272 | 2411.415 | 233.1334
|  |  | 2316.09668 | 1977.208 | 1451.927 | 1915.07732 | 435.422 |  | 1966.5012 | 2781.94472 | 2046.24272 | 2264.896 | 449.5487
|  |  | 2285.83364 | 1774.02304 | 1483.74664 | 1847.868 | 406.1104 |  | 2074.79892 | 2279.79864 | 1898.29576 | 2084.298 | 190.9287
|  |  | 2374.66032 | 1705.69548 | 1454.55712 | 1844.971 | 475.6004 |  | 1924.27892 | 2295.10908 | 2015.13336 | 2078.174 | 193.2856
|  |  | 2465.88396 | 1629.805 | 1394.30652 | 1829.998 | 563.1409 |  | 1905.15152 | 2373.3312 | 1785.7494 | 2021.411 | 310.5644
|  |  | 2282.41712 | 1660.503 | 1503.20348 | 1815.374 | 412.0466 |  | 2005.5938 | 2070.17256 | 1565.48468 | 1880.417 | 274.6441
| 10 |  | 2065.04636 | 1509.21576 | 1728.0832 | 1767.44844 | 279.9984 |  | 1957.8676 | 2117.95272 | 1981.75484 | 2019.19172 | 86.35943
|  |  | 1990.91952 | 1420.897 | 1820.17304 | 1743.997 | 292.5464 |  | 1932.29908 | 2154.91532 | 1740.72972 | 1942.64804 | 207.2866
|  |  | 1959.74484 | 1453.18256 | 1861.0662 | 1757.998 | 268.5492 |  | 1962.4968 | 1993.44712 | 1121.87952 | 1692.608 | 494.5074
|  |  | 1786.2038 | 1436.498 | 1839.14424 | 1687.282 | 218.7927 |  | 1927.93684 | 1840.56424 | 1346.46104 | 1704.987 | 313.5512
|  |  | 1784.90592 | 1453.0576 | 1567.90152 | 1601.955 | 168.5246 |  | 1761.77696 | 2041.99124 | 1585.96108 | 1796.576 | 229.9981
|  |  | 2475.683238 | 2243.099 | 1661.97652 | 2126.92 | 419.1096 |  | 1837.61348 | 1634.6756 | 1284.50076 | 1585.597 | 279.8035