## Sheet1
Control | eV (Energy) X axis | PGS-M 30% Surface | S1 (Spectra) | S2 (Spectra) | S3 (Spectra) | Mean | SD | PGS-M 30% Sub Surface | S1 (Spectra) | S2 (Spectra) | S3 (Spectra) | Mean | SD
Non Treated PGM 30% | 0 |  | 464.78304 | 434.01732 | 390.51136 | 429.7706 | 37.31751 |  | 369.03244 | 447.97592 | 354.99432 | 390.66756 | 50.12438
SE Spectrums |  |  | 509.4818 | 495.15968 | 391.97112 | 465.5375 | 64.11157 |  | 513.21072 | 420.51028 | 370.71088 | 434.8106 | 72.31823
|  |  | 558.25312 | 526.21224 | 410.80884 | 498.4247 | 77.55039 |  | 733.01252 | 450.4098 | 449.4442 | 544.28884 | 163.4402
|  |  | 637.11708 | 560.36892 | 492.67184 | 563.3859 | 72.26987 |  | 894.35292 | 517.74052 | 681.88968 | 697.9944 | 188.822
|  |  | 780.24456 | 656.58528 | 599.2826 | 678.7041 | 92.48644 |  | 1015.06712 | 676.80324 | 956.61992 | 882.8301 | 180.8019
|  |  | 902.56904 | 827.4766 | 724.96396 | 818.3365 | 89.15462 |  | 1200.25216 | 855.5642 | 1210.763 | 1088.86 | 202.1082
| 1 |  | 1114.02692 | 982.50084 | 886.12828 | 994.21868 | 114.4003 |  | 1440.72064 | 961.8938 | 1551.01204 | 1317.875 | 313.1825
|  |  | 1262.99628 | 1187.8584 | 1092.69568 | 1181.183 | 85.34629 |  | 1717.01288 | 1076.74056 | 2021.8812 | 1605.212 | 482.3871
|  |  | 1407.98112 | 1434.80492 | 1394.6388 | 1412.475 | 20.45667 |  | 2107.25728 | 1323.87736 | 2524.88212 | 1985.33892 | 609.714
|  |  | 1659.79824 | 1591.01628 | 1698.65796 | 1649.82416 | 54.50958 |  | 2435.45336 | 1619.80536 | 2790.98728 | 2282.082 | 600.4655
|  |  | 1832.84228 | 1808.33308 | 1987.21616 | 1876.131 | 96.98037 |  | 2691.15844 | 2090.03268 | 3048.05272 | 2609.748 | 484.1708
|  |  | 1994.02648 | 2192.74412 | 2365.59504 | 2184.12188 | 185.9343 |  | 2938.5196 | 2802.87552 | 3371.47192 | 3037.622 | 296.9705
| 2 |  | 2229.20404 | 2550.82268 | 2788.51364 | 2522.847 | 280.7023 |  | 3162.11848 | 3407.18776 | 3602.24464 | 3390.51696 | 220.5362
|  |  | 2487.13284 | 2795.7386 | 3209.3846 | 2830.752 | 362.3967 |  | 3335.81856 | 3708.73896 | 3653.57196 | 3566.04316 | 201.2793
|  |  | 2758.2506 | 2981.42916 | 3450.92092 | 3063.53356 | 353.5589 |  | 3466.18024 | 3687.64344 | 3343.7876 | 3499.20376 | 174.2903
|  |  | 3019.36304 | 3055.03344 | 3704.40796 | 3259.60148 | 385.6264 |  | 3469.80976 | 3698.53484 | 3132.21044 | 3433.518 | 284.9011
|  |  | 3247.81548 | 3160.21852 | 3809.71516 | 3405.916 | 352.4321 |  | 3310.42896 | 3708.56288 | 3046.10448 | 3355.032 | 333.4739
|  |  | 3332.87632 | 3234.24028 | 3586.81492 | 3384.64384 | 181.8987 |  | 3136.68912 | 3587.22672 | 2993.8002 | 3239.23868 | 309.7193
| 3 |  | 3143.63576 | 3063.082 | 3246.29324 | 3151.004 | 91.82758 |  | 2993.42816 | 3502.9696 | 2872.50096 | 3122.96624 | 334.6009
|  |  | 2967.93632 | 2805.09356 | 3038.59836 | 2937.209 | 119.7465 |  | 3000.2328 | 3459.45512 | 2722.68812 | 3060.792 | 372.0981
|  |  | 2837.64564 | 2837.25372 | 2892.49172 | 2855.797 | 31.77914 |  | 3080.48552 | 3466.41028 | 2535.87008 | 3027.589 | 467.5199
|  |  | 2862.1662 | 2906.98424 | 2907.43864 | 2892.19636 | 26.00787 |  | 3087.83544 | 3565.89832 | 2316.78112 | 2990.172 | 630.2596
|  |  | 2981.30136 | 2849.40608 | 2870.75436 | 2900.487 | 70.79637 |  | 3056.72608 | 3542.20136 | 2238.60444 | 2945.84396 | 658.8341
|  |  | 3004.1378 | 2832.9994 | 2656.536 | 2831.2244 | 173.8077 |  | 2905.61536 | 3151.5338 | 2184.07644 | 2747.0752 | 502.8366
| 4 |  | 2868.18416 | 2611.39136 | 2573.395 | 2684.324 | 160.3574 |  | 2748.53212 | 2832.77504 | 2360.324 | 2647.21 | 251.9962
|  |  | 2951.82784 | 2632.36192 | 2409.90188 | 2664.697 | 272.4062 |  | 2608.15092 | 2648.51016 | 2285.34232 | 2514.001 | 199.0499
|  |  | 2943.0636 | 2733.75276 | 2269.60588 | 2648.807 | 344.671 |  | 2462.42768 | 2373.84808 | 2161.95852 | 2332.74476 | 154.3941
|  |  | 2748.06636 | 2445.25136 | 2098.3624 | 2430.56004 | 325.101 |  | 2366.47544 | 2227.59376 | 2246.53656 | 2280.20192 | 75.313
|  |  | 2576.08732 | 2225.71368 | 2010.66604 | 2270.822 | 285.3969 |  | 2459.2554 | 2165.47728 | 2049.699 | 2224.81056 | 211.1266
|  |  | 2435.18072 | 2241.38764 | 1989.41716 | 2221.995 | 223.5136 |  | 2375.73952 | 2097.56436 | 1911.8454 | 2128.383 | 233.4776
| 5 |  | 2543.33928 | 2245.95436 | 1906.86404 | 2232.05256 | 318.4653 |  | 2226.13116 | 2073.2852 | 1951.21632 | 2083.544 | 137.7442
|  |  | 2600.25004 | 2251.36172 | 1811.00268 | 2220.87148 | 395.5061 |  | 2418.16628 | 2017.9478 | 1835.20232 | 2090.4388 | 298.166
|  |  | 2654.86324 | 2344.50804 | 1800.1766 | 2266.51596 | 432.6481 |  | 2395.45196 | 1919.72924 | 1891.12192 | 2068.768 | 283.2782
|  |  | 2762.14424 | 2405.07388 | 1812.41416 | 2326.544 | 479.7103 |  | 2369.06268 | 1886.4132 | 2044.4166 | 2099.96416 | 246.0727
|  |  | 2771.35152 | 2549.3686 | 1748.24436 | 2356.321 | 538.1798 |  | 2366.5578 | 1960.23616 | 1973.61256 | 2100.136 | 230.8254
|  |  | 2800.82504 | 2564.4348 | 1747.88368 | 2371.04784 | 552.4674 |  | 2317.99664 | 2002.76516 | 1909.76368 | 2076.842 | 213.9604
| 6 |  | 2908.63428 | 2484.96308 | 1694.51156 | 2362.703 | 616.2257 |  | 2299.62468 | 2030.98624 | 1885.55552 | 2072.05548 | 210.0674
|  |  | 2708.23536 | 2469.47656 | 1722.2328 | 2299.982 | 514.3896 |  | 2210.47424 | 2094.6704 | 1894.18344 | 2066.443 | 160.0237
|  |  | 2419.50676 | 2371.9964 | 1777.3714 | 2189.625 | 357.8114 |  | 2177.53024 | 2112.57376 | 1821.71232 | 2037.272 | 189.4844
|  |  | 2349.85008 | 2219.92292 | 1766.26132 | 2112.01144 | 306.3946 |  | 2108.80508 | 2043.67252 | 1787.34832 | 1979.942 | 169.9406
|  |  | 2234.16552 | 2096.02792 | 1823.5214 | 2051.23828 | 208.9539 |  | 1990.55032 | 1992.331 | 1743.11248 | 1908.6646 | 143.3751
|  |  | 1971.1872 | 1950.5546 | 1755.17964 | 1892.307 | 119.2031 |  | 1978.94324 | 1958.3788 | 1567.98388 | 1835.102 | 231.5595
| 7 |  | 1899.40336 | 1866.48492 | 1669.4514 | 1811.78 | 124.3542 |  | 1898.60816 | 1815.89316 | 1549.20296 | 1754.568 | 182.5967
|  |  | 1816.20272 | 1829.21844 | 1629.85328 | 1758.425 | 111.5362 |  | 1813.4678 | 1746.35576 | 1577.44108 | 1712.422 | 121.6174
|  |  | 1692.7252 | 1673.74264 | 1538.49616 | 1634.988 | 84.10167 |  | 1776.05364 | 1623.17076 | 1445.29304 | 1614.839 | 165.5376
|  |  | 1690.60372 | 1587.2618 | 1469.41316 | 1582.426 | 110.6745 |  | 1706.19532 | 1579.01444 | 1482.4374 | 1589.21572 | 112.2272
|  |  | 1764.95492 | 1599.985 | 1390.1374 | 1585.026 | 187.856 |  | 1783.48592 | 1636.20068 | 1522.22012 | 1647.30224 | 130.9862
|  |  | 1658.915 | 1612.67696 | 1275.4582 | 1515.683 | 209.3217 |  | 1738.5628 | 1573.3316 | 1439.17 | 1583.688 | 149.9648
| 8 |  | 1507.37828 | 1636.976 | 1207.70432 | 1450.6862 | 220.1796 |  | 1580.05672 | 1472.27872 | 1588.98852 | 1547.108 | 64.95774
|  |  | 1517.20468 | 1738.82692 | 1128.19568 | 1461.409 | 309.1157 |  | 1509.02832 | 1421.11612 | 1585.3732 | 1505.173 | 82.19639
|  |  | 1517.64772 | 1698.5046 | 1187.42956 | 1467.861 | 259.1496 |  | 1490.95456 | 1430.3234 | 1447.09644 | 1456.1248 | 31.30763
|  |  | 1582.17252 | 1601.7884 | 1205.8356 | 1463.266 | 223.1565 |  | 1486.44464 | 1392.2532 | 1336.79084 | 1405.163 | 75.65752
|  |  | 1446.13084 | 1625.82048 | 1145.27544 | 1405.742 | 242.8051 |  | 1485.94196 | 1322.83508 | 1463.239 | 1424.005 | 88.34831
|  |  | 1283.88732 | 1504.61212 | 1196.82712 | 1328.442 | 158.6561 |  | 1475.7066 | 1346.70244 | 1680.51604 | 1500.975 | 168.3352
| 9 |  | 1228.11824 | 1390.87296 | 1228.74304 | 1282.57808 | 93.78664 |  | 1577.16844 | 1393.46872 | 1474.78644 | 1481.808 | 92.05092
|  |  | 1220.06684 | 1388.1494 | 1259.94896 | 1289.3884 | 87.82339 |  | 1640.51748 | 1428.53136 | 1418.722 | 1495.924 | 125.318
|  |  | 1259.8098 | 1382.28764 | 1261.04804 | 1301.048 | 70.35789 |  | 1591.24916 | 1456.39744 | 1531.399 | 1526.349 | 67.56757
|  |  | 1260.78392 | 1414.83688 | 1290.79136 | 1322.137 | 81.67012 |  | 1489.65668 | 1494.81696 | 1532.51512 | 1505.66292 | 23.39738
|  |  | 1265.29952 | 1384.6278 | 1252.52236 | 1300.81656 | 72.86328 |  | 1403.84892 | 1491.97696 | 1640.59416 | 1512.14 | 119.6536
|  |  | 1183.50752 | 1302.05196 | 1212.74816 | 1232.769 | 61.7562 |  | 1428.40356 | 1377.99924 | 1548.64916 | 1451.684 | 87.67458
| 10 |  | 1235.99924 | 1236.54168 | 1256.87892 | 1243.14 | 11.90139 |  | 1380.26272 | 1280.82864 | 1441.12108 | 1367.404 | 80.91615
|  |  | 1225.73264 | 1223.12268 | 1212.36192 | 1220.406 | 7.087336 |  | 1271.48788 | 1369.76892 | 1407.3194 | 1349.5254 | 70.142
|  |  | 1144.65348 | 1188.81264 | 1113.351 | 1148.93904 | 37.91292 |  | 1281.4648 | 1345.14044 | 1230.79636 | 1285.801 | 57.29521
|  |  | 1306.72092 | 1127.29256 | 1027.34444 | 1153.786 | 141.56 |  | 1330.15092 | 1276.13412 | 1305.76668 | 1304.01724 | 27.05086
|  |  | 1245.20084 | 1079.44992 | 948.27884 | 1090.977 | 148.7962 |  | 1197.1594 | 1248.95532 | 1357.236 | 1267.784 | 81.68235
|  |  | 1145.80084 | 1043.45008 | 924.65288 | 1037.968 | 110.6759 |  | 1184.75712 | 1140.9984 | 1125.07736 | 1150.278 | 30.90302