{"text_format":"1","workbook":"xlsx","n_sheets":1,"sheets":["Sheet1"],"not_rendered":{"charts":1,"images":0,"macros":0,"external_links":0,"defined_names":0,"comments":0,"pivot_tables":0},"unopened":[],"bounds":{"document_bytes":16777216,"sheet_cells":100000,"rows_first":2000,"rows_last":500,"rows_between":2000,"halvings":0,"cell_chars":16384,"cell_head_chars":4096},"cells_cut":0,"cells_raw":0,"read":"whole","date_system":"1900"}

{"sheet":"Sheet1","index":0,"n_rows":68,"n_cols":21,"rows_kept":68,"cut":false,"hidden":false,"merged":[]}
["PGS-M ",null,null,null,"High Molecular Weight","S1","S2","S3","S4","Low Molecular Weight","S1","S3","S3","S4",null,"Mean/SD","Ev (Energy) X axis","HMW PGS-M 30%","SD","LMW PGS-M 30%","SD"]
["High / Low Molecular Weight",null,null,null,null,8.4546799999999998,7.6168800000000019,19.280759999999983,11.499159999999994,null,529.63159999999993,355.7128399999998,521.01787999999954,385.26872000000026,null,null,0,{"$f":"SUM(F2:I2)/4","v":11.712869999999995},{"$f":"STDEV(K2:N2)","v":90.272602482126288},{"$f":"SUM(K2:N2)/4","v":447.90775999999988},{"$f":"STDEV(F2:I2)","v":5.3138676176083459}]
["SE Spectrums",null,null,null,null,24.523400000000002,17.241639999999986,37.184119999999986,23.168720000000004,null,563.42759999999953,401.67539999999985,680.7451599999996,448.04975999999965,null,null,null,25.529469999999996,124.97229407795639,523.47447999999963,8.3885698053720503]
[null,null,null,null,null,51.977680000000007,43.77859999999999,77.000920000000008,55.439640000000011,null,584.97468000000026,517.76607999999976,905.45164000000045,682.7132799999996,null,null,null,57.049210000000002,169.28658171145884,672.72642000000008,14.171461390437708]
[null,null,null,null,null,107.39176,109.64956000000001,166.75912000000002,128.26008000000002,null,647.99995999999965,671.70259999999962,1140.4076800000005,846.77156000000036,null,null,null,128.01513,227.13672287983192,826.72045000000003,27.469827770388534]
[null,null,null,null,null,235.87335999999999,237.62848000000002,307.92132000000004,285.21552000000003,null,849.6939199999988,723.4729600000004,1223.6622800000005,987.57023999999979,null,null,null,266.65967000000001,214.1786880811552,946.09984999999983,35.765207516883642]
[null,null,null,null,null,526.56723999999997,429.05584000000005,587.98792000000003,529.21127999999999,null,1139.9561199999998,727.65912000000048,1302.1570399999987,1078.4019600000001,null,null,null,518.20557000000008,242.0780874347067,1062.0435599999998,65.849054431044252]
[null,null,null,null,null,1076.07032,836.85144000000014,1032.1809600000001,930.54872000000023,null,1421.7437600000003,794.63483999999949,1472.031639999999,1095.6947199999995,null,null,1,968.91286000000014,315.33519180050348,1196.0262399999997,107.07878657265651]
[null,null,null,null,null,1670.10176,1384.7612800000002,1510.9311200000002,1487.0864799999999,null,1721.2842400000009,924.73807999999894,1714.2864800000011,1358.4770799999994,null,null,null,1513.2201600000001,376.85986721359251,1429.6964700000001,118.04198293245553]
[null,null,null,null,null,2206.8816399999969,1828.5510400000003,1965.9786400000003,2163.54324,null,2073.8418400000005,1091.4034800000002,2109.0777199999993,1632.7216800000003,null,null,null,{"$f":"SUM(F10:I10)/4","v":2041.2386399999994},475.79889162444255,1726.7611800000002,176.34823638085979]
[null,null,null,null,null,2601.4541999999974,2275.8538800000006,2478.2493200000004,2852.4363600000001,null,2562.8358800000005,1195.1089200000006,2453.0755600000002,1643.2069600000004,null,null,null,2551.9984399999994,656.22663676052753,1963.5568300000004,241.11101640079374]
[null,null,null,null,null,3064.5758400000009,2708.6727200000005,3149.50036,3564.6458799999955,null,3113.0972399999982,1390.9070399999996,2850.1927599999999,2123.9621599999996,null,null,null,3121.8486999999996,775.01298714909831,2369.5397999999991,351.58144047443852]
[null,null,null,null,null,3494.8869600000003,3190.9643599999999,4166.7343999999939,4152.8070399999961,null,3720.255159999997,1676.2304800000006,3247.9830400000001,2876.8035600000012,null,null,null,3751.3481899999974,873.78699187222094,2880.3180599999996,487.68750620319378]
[null,null,null,null,null,4113.9444799999992,3941.3519999999944,5087.101719999996,4469.5636000000004,null,4294.7786400000005,2007.6812000000009,3821.3449599999999,3256.0713600000026,null,null,2,4402.9904499999975,987.47385753231504,3344.9690400000009,506.32593104099095]
[null,null,null,null,null,4722.9597600000006,4856.9679999999953,5553.9409200000009,4874.3232400000015,null,4845.9317600000013,2367.75344,4253.2067200000001,3587.4965199999988,null,null,null,5002.0479799999994,1063.1018818646357,3763.5971100000002,374.09350950864399]
[null,null,null,null,null,5013.8240400000004,5520.9742000000006,5615.8444,5230.7489200000009,null,5268.3959599999989,2561.5834399999999,4567.6912800000018,3724.1147200000005,null,null,null,5345.34789,1165.1249815108513,4030.4463500000002,275.10843300432123]
[null,null,null,null,null,5717.1699200000003,5384.0350799999987,5232.6488800000006,5363.8625600000014,null,5538.979800000001,2794.2845200000011,4881.6078399999988,3940.8407999999999,null,null,null,5424.42911,1192.8988119333205,4288.9282400000002,206.3789581464579]
[null,null,null,null,null,5832.5108400000008,4864.0793599999997,4935.3803999999991,5248.4477999999999,null,5727.3683600000004,3217.9131199999965,5194.1242799999918,4163.7353599999988,null,null,null,5220.1046000000006,1113.8654389913759,4575.7852799999973,441.08448977487183]
[null,null,null,null,null,5406.3006800000012,4665.5406400000011,4862.5911999999989,4904.7169199999971,null,5794.292959999997,3504.2617999999948,5503.9455599999937,4692.094639999993,null,null,null,4959.7873600000003,1025.1897944268528,4873.6487399999942,315.40192561699268]
[null,null,null,null,null,5253.7131599999984,4898.6506799999988,4959.165399999999,4837.8093599999975,null,5696.9150400000008,3924.9850799999986,5420.1740800000025,5181.2107999999935,null,null,3,4987.3346499999989,782.7871602879535,5055.8212499999991,184.36709406320114]
[null,null,null,null,null,5137.7019999999975,5126.3192800000015,5160.8849199999995,4771.1659200000031,null,5641.8758400000033,4555.0873600000014,5373.271480000004,5384.1458400000029,null,null,null,5049.0180300000002,472.27849521911907,5238.5951300000033,185.79229074089301]
[null,null,null,null,null,5058.5199599999996,5248.1893600000049,5111.6762400000016,4675.761800000002,null,5362.2920399999985,4989.3943600000002,5429.497800000001,5502.3523200000018,null,null,null,5023.5368400000025,228.27448092005861,5320.8841300000004,245.22683764673027]
[null,null,null,null,null,4944.016840000002,5350.0544800000007,4996.6108000000022,4824.0609199999981,null,5076.5170399999924,4932.4126000000015,5526.0549599999995,5555.3893199999993,null,null,null,5028.6857600000003,315.37554883331569,5272.5934799999986,226.08759984604251]
[null,null,null,null,null,4927.3602400000018,5011.0607199999968,4708.9358400000028,4930.4643599999999,null,5134.9755999999943,4611.9810799999996,5576.382599999999,5863.9894000000004,null,null,null,4894.4552899999999,546.20946262424911,5296.8321699999979,129.60668898704407]
[null,null,null,null,null,4998.4227199999996,5031.1508799999983,4512.8338399999993,4868.881800000001,null,5068.1901599999965,4577.7250000000004,5407.7490799999969,6087.1537599999992,null,null,null,4852.8223099999996,633.97220138525915,5285.204499999998,237.24152617281106]
[null,null,null,null,null,5179.2199600000004,5244.9262000000017,4488.0264399999978,4875.5188799999996,null,4792.7073200000013,4416.4385600000023,5237.0991599999979,5968.7115599999997,null,null,4,4946.9228700000003,667.10445524318038,5103.7391500000003,345.66476339956182]
[null,null,null,null,null,4953.5592399999987,4723.62716,4213.7506000000012,4905.5064399999983,null,4724.2775200000087,4255.4134000000013,4990.9563600000029,5497.0926400000044,null,null,null,4699.1108599999998,518.58453918756265,4866.9349800000036,338.38771869022071]
[null,null,null,null,null,4450.9275200000029,4096.9527600000001,4027.7078800000013,4739.4544800000003,null,4572.7322800000056,4423.7004399999996,4289.3428800000065,4890.0398000000041,null,null,null,4328.7606600000017,258.12872207591596,4543.9538500000035,330.63667588285409]
[null,null,null,null,null,3876.5630800000031,3674.0937999999996,4001.9604400000044,4602.8561600000012,null,4348.2075599999935,4479.7393199999988,3797.7360399999998,4348.3637599999938,null,null,null,4038.868370000002,303.57569351902805,4243.5116699999962,399.51967688155997]
[null,null,null,null,null,3707.5717199999954,3618.3445999999967,4170.7160799999947,4512.1579200000069,null,4265.523799999999,4376.5479200000009,4122.4758399999928,4218.2548399999987,null,null,null,4002.1975799999987,105.59607257289393,4245.7005999999974,417.3749476792604]
[null,null,null,null,null,4089.3387199999988,3166.6056800000015,4377.9934799999965,4337.5291599999973,null,4148.8566000000046,4515.0234800000017,3726.9121200000045,4358.0737199999985,null,null,null,3992.866759999999,341.565615920786,4187.2164800000028,565.42873757315408]
[null,null,null,null,null,4053.0122800000058,2846.2849199999996,4240.3670800000091,4036.2818399999969,null,4048.8488399999942,4392.6933199999949,3404.5493999999999,4177.6286399999981,null,null,5,3793.9865300000029,425.27126306181037,4005.9300499999972,638.53877288330796]
[null,null,null,null,null,4047.0681599999934,2933.4161200000003,4315.093160000004,3899.8624400000076,null,3970.6693199999991,4110.1899999999951,3821.4471999999951,3995.4568400000071,null,null,null,3798.8599700000013,118.73048603211402,3974.4408399999993,602.02396643588145]
[null,null,null,null,null,4025.6375199999975,3410.2634800000069,4375.3039999999964,3980.9046799999974,null,3976.3890799999972,4018.4381200000084,3710.8604400000095,4062.4808400000029,null,null,null,{"$f":"SUM(F34:I34)/4","v":3948.0274199999999},{"$f":"STDEV(K34:N34)","v":158.07858480314977},{"$f":"SUM(K34:N34)/4","v":3942.0421200000046},{"$f":"STDEV(F34:I34)","v":399.52453943319784}]
[null,null,null,null,null,3957.0060799999947,3891.970080000001,4090.7587199999984,3777.2511199999917,null,3954.9130000000023,3877.3156800000015,3648.051000000004,4105.7482399999944,null,null,null,3929.2464999999966,190.86805918581058,3896.5069800000001,130.82930166246811]
[null,null,null,null,null,4103.7346799999978,4199.5704799999949,3992.5742399999881,3470.6418800000019,null,3936.2428400000008,3922.5966400000002,3673.4718399999965,4110.7352799999981,null,null,null,3941.6303199999957,179.89373220258872,3910.7616499999986,325.18525144417237]
[null,null,null,null,null,4010.4861200000014,3979.598279999992,3795.0068000000006,3419.5587999999993,null,3833.8324399999974,3764.8090799999973,3603.1676399999938,4183.0871200000047,null,null,null,3801.1624999999981,244.49614564815477,3846.2240699999984,271.6093898538187]
[null,null,null,null,null,3601.7731999999978,3700.1224000000038,3264.9747599999996,3354.2672000000048,null,3734.2080800000031,3548.6794,3697.3477199999943,4184.705920000004,null,null,null,3480.2843900000016,274.29878777662714,3791.2352800000003,204.39084335508551]
[null,null,null,null,null,3484.7623600000061,3685.6440799999991,2989.9406399999962,3435.4798399999981,null,3555.2625199999975,3594.3835200000021,3652.0894800000005,3990.1602400000029,null,null,6,3398.9567299999999,198.80957563405263,3697.9739400000008,293.36004171931978]
[null,null,null,null,null,3363.809600000006,3329.9937199999995,3051.9889600000006,3173.2001599999894,null,3483.9131999999991,3481.4509199999934,3404.3988800000002,3750.6857600000021,null,null,null,3229.7481099999986,151.61222682525269,3530.1121899999989,144.70389476815484]
[null,null,null,null,null,3094.872959999997,3373.6047600000088,3243.5583200000065,3140.9888799999981,null,3379.4750400000057,3324.8703599999899,3111.3534799999998,3527.9587599999941,null,null,null,3213.2562300000027,172.5573751691355,3335.9144099999976,123.64874473476418]
[null,null,null,null,null,3095.8811599999954,3269.7289200000055,3133.11924000001,3354.2899199999983,null,3060.3442399999985,3238.5031200000085,2916.0495200000064,3347.9765999999863,null,null,null,3213.2548100000022,191.00953219570673,3140.7183699999996,120.1089930667853]
[null,null,null,null,null,3272.6569600000021,2933.6632000000004,2748.3162799999909,2956.8233999999966,null,2900.5885599999974,3258.4882000000089,2896.9931199999983,3197.5730400000079,null,null,null,2977.8649599999981,191.71213201722091,3063.4107300000032,217.55571132323718]
[null,null,null,null,null,3129.6913600000007,2757.8104000000048,2978.0353599999967,3089.3548400000109,null,2834.859600000007,3182.3762000000002,2886.5930399999979,3090.7294000000002,null,null,null,2988.7229900000034,164.94240353471415,2998.6395600000014,166.76700336138103]
[null,null,null,null,null,2845.8617599999957,2624.7251600000027,3086.7732799999985,3271.0921200000057,null,2719.4987999999994,3092.5072399999999,2824.9792399999988,3075.8307599999926,null,null,7,2957.1130800000001,185.29474405811828,2928.2040099999977,281.81151537096139]
[null,null,null,null,null,3061.0599200000006,2632.0864399999941,2948.1897999999928,3054.0678400000006,null,2602.8088799999941,3120.7822799999954,2706.9800800000012,3038.7062800000026,null,null,null,2923.8509999999969,251.19143224690956,2867.3193799999981,201.24748346632728]
[null,null,null,null,null,2822.5964800000006,2753.4538399999956,2886.025040000005,3090.0534799999959,null,2520.7669600000031,3057.8251599999912,2602.3942399999987,2746.856520000003,null,null,null,2888.0322099999994,236.50214594986588,2731.9607199999991,145.15485374398273]
[null,null,null,null,null,2657.5356800000027,2491.134399999999,2928.2955999999999,3234.5782399999944,null,2455.4242399999985,2849.9854399999981,2615.5945600000018,2713.1428800000058,null,null,null,2827.8859799999991,166.06540251437681,2658.5367800000013,325.52600381282065]
[null,null,null,null,null,2821.0004000000044,3001.4625199999946,3003.9191200000023,3134.5506000000014,null,2419.0296400000025,2651.7108400000029,2509.3558400000038,2758.5289200000052,null,null,null,2990.2331600000007,150.36660655349823,2584.6563100000039,128.81595989692846]
[null,null,null,null,null,2744.9168000000018,3303.4596000000051,2820.0490000000073,3038.2405200000003,null,2372.5757600000024,2712.7878799999962,2470.0076400000053,2590.5230399999982,null,null,null,2976.6664800000035,147.52208093662293,2536.4735800000008,250.87982176260482]
[null,null,null,null,null,2714.1198399999989,2724.8323200000023,2918.1170399999946,3101.2856800000013,null,2342.3723599999967,2666.4873600000074,2393.3787600000055,2425.751919999997,null,null,8,2864.5887199999988,143.81533820786356,2456.9976000000015,183.54242661637133]
[null,null,null,null,null,2510.4691200000016,2551.4020399999936,2838.3953999999949,3019.5192399999978,null,2354.1924400000075,2605.4955200000104,2466.9518000000035,2343.8889199999953,null,null,null,2729.9464499999967,122.04880231502744,2442.632170000004,241.97932431694989]
[null,null,null,null,null,2630.9163600000011,2667.1575999999982,2746.913320000006,2883.3043199999993,null,2309.081880000002,2549.110159999992,2407.4026800000011,2384.3816399999896,null,null,null,2732.072900000001,100.29002619090556,2412.4940899999965,111.8597667019654]
[null,null,null,null,null,2870.8906799999913,3055.2833600000022,2900.5630000000024,2637.1672000000044,null,2278.9239199999852,2382.441919999997,2271.3894000000009,2238.4567599999968,null,null,null,2865.97606,62.289166814972944,2292.8029999999949,172.63753759065693]
[null,null,null,null,null,2398.5560799999971,2894.158800000012,2675.1692399999974,2738.6318800000008,null,2299.7666800000061,2262.4263600000031,2431.5398399999885,2060.1757600000124,null,null,null,2676.6290000000017,153.72546643633294,2263.4771600000026,206.95430313068738]
[null,null,null,null,null,2289.9118800000042,2447.5262000000012,2649.4246400000011,2464.0322799999931,null,2257.2774399999976,2143.1690799999969,2440.701680000006,2193.590440000009,null,null,null,2462.7237500000001,130.01702777964039,2258.6846600000022,147.14374209872841]
[null,null,null,null,null,2485.6106000000013,2398.5589199999959,2599.897879999995,2257.0388799999982,null,2191.5371199999945,2192.3692399999982,2278.4894000000113,2200.9659199999924,null,null,9,2435.2765699999977,41.982901784634485,2215.8404199999991,144.62658842713421]
[null,null,null,null,null,2385.0007600000126,2620.6213600000042,2359.6509199999932,2430.8582399999932,null,2213.1040800000073,2176.2266800000052,2230.0219599999937,2245.0966800000047,null,null,null,2449.0328200000004,29.628167879246451,2216.1123500000026,118.12729175619955]
[null,null,null,null,null,2359.4691599999978,2794.9718000000021,2375.6543200000096,2211.1728800000064,null,2186.6466400000099,2070.3060399999995,2341.0262000000012,2317.3832000000089,null,null,null,2435.317040000004,125.61706072686512,2228.8405200000047,250.93471389390893]
[null,null,null,null,null,2135.1489199999842,2379.9739599999893,2287.3757600000126,1983.7399999999993,null,2189.9183199999948,2043.9906000000005,2248.6154399999887,2169.1181599999936,null,null,null,2196.5596599999963,86.13020519378702,2162.9106299999944,174.11859572674771]
[null,null,null,null,null,2266.2319600000119,2259.1177599999887,2128.3130399999868,2158.5987999999975,null,2116.2543999999889,2061.5843999999993,2208.1766800000059,2231.7202799999877,null,null,null,2203.0653899999961,79.456853713459111,2154.4339399999953,69.993035855802191]
[null,null,null,null,null,2275.3483600000095,2365.4104400000092,2108.1348399999988,2170.146240000015,null,2008.5559200000139,2138.0428799999959,2117.1518400000068,2278.0662399999965,null,null,null,2229.7599700000083,110.72946772144803,2135.4542200000033,113.76264818478377]
[null,null,null,null,null,2282.7919999999863,2213.0700000000006,2023.6789200000053,2006.8490799999854,null,1989.0195600000116,2016.2210800000057,1960.5315199999839,2130.5083600000103,null,null,null,2131.5974999999944,74.51264279636429,2024.0701300000028,137.48470616546319]
[null,null,null,null,null,2239.6183199999932,2071.5357599999916,1978.0060399999993,2035.0815199999824,null,1938.5555999999906,1959.8385600000079,1964.3144000000107,2020.2624000000019,null,null,10,2081.0604099999919,34.873262941321698,1970.7427400000029,112.4953203218092]
[null,null,null,null,null,1738.4918000000125,1930.08104,1902.720480000004,1633.8094000000112,null,1979.0142399999884,1960.1055200000105,1862.7304400000105,1909.3234799999959,null,null,null,1801.275680000007,52.414928719353334,1927.7934200000013,140.08168894929116]
[null,null,null,null,null,1863.1166800000069,1965.9900000000009,1657.8812399999968,1562.5680000000134,null,1914.6797200000137,1939.4331599999937,1730.6477199999845,1802.5792400000087,null,null,null,1762.3889800000047,97.699166823873398,1846.8349600000001,184.79694862235098]
[null,null,null,null,null,2009.010320000004,1842.2824400000191,1597.843639999998,1731.9569599999927,null,1854.2644000000105,1902.9448399999992,1889.7104400000089,1815.6262000000011,null,null,null,1795.2733400000034,39.165552828881083,1865.6364700000049,174.0505697785656]
[null,null,null,null,null,2223.3151224999992,1854.4972800000176,1534.7757599999923,1764.1710799999951,null,1865.7039199999854,1769.1751600000016,1676.8524400000163,1770.717279999996,null,null,null,1844.189810625001,77.104699237634364,1770.6121999999998,286.34611807172774]