{"text_format":"1","workbook":"xlsx","n_sheets":2,"sheets":["Sheet1","Sheet2"],"not_rendered":{"charts":3,"images":0,"macros":0,"external_links":0,"defined_names":0,"comments":0,"pivot_tables":0},"unopened":[],"bounds":{"document_bytes":16777216,"sheet_cells":100000,"rows_first":2000,"rows_last":500,"rows_between":2000,"halvings":0,"cell_chars":16384,"cell_head_chars":4096},"cells_cut":0,"cells_raw":0,"read":"whole","date_system":"1900"}

{"sheet":"Sheet1","index":0,"n_rows":68,"n_cols":29,"rows_kept":68,"cut":false,"hidden":false,"merged":[]}
["PGS-M 30% 50% 80%",null,null,null,null,null,"80% PGS- M ","S1","S2","S3","S4","50% PGS- M ","S1","S2","S3","S4","30% PGS- M ","S1","S2","S3","S4",null,"eV (Energy) x axis","PGS-M 80% Mean","SD"," PGS-M 50% Mean","SD","PGS-M 30% Mean","SD"]
["SE Spectrums",null,null,null,null,null,null,566.96623999999997,639.61343999999974,719.19023999999968,384.79728000000057,null,552.61004000000025,730.56159999999943,433.10567999999989,204.50556000000006,null,529.63159999999993,355.7128399999998,521.01787999999954,385.26872000000026,null,0,{"$f":"SUM(H2:K2)/4","v":577.64179999999999},{"$f":"STDEV(H2:K2)","v":142.80455350590987},{"$f":"SUM(M2:P2)/4","v":480.19571999999988},{"$f":"STDEV(M2:P2)","v":220.71810362032969},{"$f":"SUM(R2:U2)/4","v":447.90775999999988},{"$f":"STDEV(R2:U2)","v":90.272602482126288}]
[null,null,null,null,null,null,null,631.24964000000023,703.83719999999983,731.16936000000055,418.7977599999997,null,548.24496000000022,742.30500000000006,561.70939999999962,191.09791999999999,null,563.42759999999953,401.67539999999985,680.7451599999996,448.04975999999965,null,null,{"$f":"SUM(H3:K3)/4","v":621.26349000000005},141.40935006789894,{"$f":"SUM(M3:P3)/4","v":510.83931999999999},{"$f":"STDEV(M3:P3)","v":230.79418741585795},{"$f":"SUM(R3:U3)/4","v":523.47447999999963},{"$f":"STDEV(R3:U3)","v":124.97229407795639}]
[null,null,null,null,null,null,null,507.88288000000057,755.39455999999984,837.70060000000058,568.43451999999934,null,606.99887999999987,819.00772000000029,668.30028000000004,224.7519199999997,null,584.97468000000026,517.76607999999976,905.45164000000045,682.7132799999996,null,null,667.35314000000005,154.90341718980929,{"$f":"SUM(M4:P4)/4","v":579.76469999999995},{"$f":"STDEV(M4:P4)","v":252.88439128599069},{"$f":"SUM(R4:U4)/4","v":672.72642000000008},{"$f":"STDEV(R4:U4)","v":169.28658171145884}]
[null,null,null,null,null,null,null,511.6629200000001,945.25423999999953,981.65168000000017,762.8438799999999,null,724.56067999999937,943.04187999999886,793.78284000000065,317.31320000000005,null,647.99995999999965,671.70259999999962,1140.4076800000005,846.77156000000036,null,null,800.35317999999995,214.95307790052757,{"$f":"SUM(M5:P5)/4","v":694.6746499999997},{"$f":"STDEV(M5:P5)","v":267.58397622566525},{"$f":"SUM(R5:U5)/4","v":826.72045000000003},{"$f":"STDEV(R5:U5)","v":227.13672287983192}]
[null,null,null,null,null,null,null,665.2046799999996,997.68916000000127,1162.0967599999994,856.4162000000008,null,906.61035999999922,966.92059999999924,884.1090399999996,464.47632000000004,null,849.6939199999988,723.4729600000004,1223.6622800000005,987.57023999999979,null,null,920.35170000000016,211.03673197557063,{"$f":"SUM(M6:P6)/4","v":805.52907999999957},{"$f":"STDEV(M6:P6)","v":230.04089716944338},{"$f":"SUM(R6:U6)/4","v":946.09984999999983},{"$f":"STDEV(R6:U6)","v":214.1786880811552}]
[null,null,null,null,null,null,null,777.6203999999999,1112.7688000000007,1139.7914000000001,955.17719999999986,null,1222.7222400000001,1393.0881599999998,1024.2119199999993,633.04168000000016,null,1139.9561199999998,727.65912000000048,1302.1570399999987,1078.4019600000001,null,null,996.33945000000017,166.9996099378578,{"$f":"SUM(M7:P7)/4","v":1068.2659999999998},{"$f":"STDEV(M7:P7)","v":326.96948705045418},{"$f":"SUM(R7:U7)/4","v":1062.0435599999998},{"$f":"STDEV(R7:U7)","v":242.0780874347067}]
[null,null,null,null,null,null,null,891.84803999999986,1301.0465999999997,1313.4147999999996,1102.4766399999999,null,1511.4593600000007,1558.847600000001,1242.2813199999994,733.33912000000032,null,1421.7437600000003,794.63483999999949,1472.031639999999,1095.6947199999995,null,1,1152.1965199999997,198.66309641173049,{"$f":"SUM(M8:P8)/4","v":1261.4818500000003},{"$f":"STDEV(M8:P8)","v":378.69008805926273},{"$f":"SUM(R8:U8)/4","v":1196.0262399999997},{"$f":"STDEV(R8:U8)","v":315.33519180050348}]
[null,null,null,null,null,null,null,1071.6200399999991,1504.9813200000008,1632.6478399999994,1259.1225199999994,null,1821.8912399999999,1570.9147600000017,1391.3870000000006,727.90619999999922,null,1721.2842400000009,924.73807999999894,1714.2864800000011,1358.4770799999994,null,null,1367.0929299999998,250.66209425068624,{"$f":"SUM(M9:P9)/4","v":1378.0248000000004},{"$f":"STDEV(M9:P9)","v":467.99454971252123},{"$f":"SUM(R9:U9)/4","v":1429.6964700000001},{"$f":"STDEV(R9:U9)","v":376.85986721359251}]
[null,null,null,null,null,null,null,1334.1070399999999,1834.7280399999986,1894.5526400000015,1428.0939999999991,null,2267.1578000000004,1746.2819199999999,1582.7234800000001,769.57467999999994,null,2073.8418400000005,1091.4034800000002,2109.0777199999993,1632.7216800000003,null,null,1622.8704299999997,282.85274333313134,{"$f":"SUM(M10:P10)/4","v":1591.4344700000001},{"$f":"STDEV(M10:P10)","v":620.78153624911022},{"$f":"SUM(R10:U10)/4","v":1726.7611800000002},{"$f":"STDEV(R10:U10)","v":475.79889162444255}]
[null,null,null,null,null,null,null,1471.0234400000013,2301.1980399999975,2241.799439999997,1618.4790799999992,null,2874.1566800000001,2298.7527999999975,1806.2740799999992,907.27775999999994,null,2562.8358800000005,1195.1089200000006,2453.0755600000002,1643.2069600000004,null,null,1908.1249999999986,424.57727188786765,{"$f":"SUM(M11:P11)/4","v":1971.6153299999992},{"$f":"STDEV(M11:P11)","v":833.01700755004435},{"$f":"SUM(R11:U11)/4","v":1963.5568300000004},{"$f":"STDEV(R11:U11)","v":656.22663676052753}]
[null,null,null,null,null,null,null,1677.110880000002,2839.9857999999995,2513.8487199999954,1926.1873999999993,null,3473.3256799999963,2725.238440000001,2044.3484400000011,1071.1911999999995,null,3113.0972399999982,1390.9070399999996,2850.1927599999999,2123.9621599999996,null,null,2239.2831999999989,532.38348827746597,{"$f":"SUM(M12:P12)/4","v":2328.5259399999995},{"$f":"STDEV(M12:P12)","v":1021.3707704644489},{"$f":"SUM(R12:U12)/4","v":2369.5397999999991},{"$f":"STDEV(R12:U12)","v":775.01298714909831}]
[null,null,null,null,null,null,null,1913.2881200000006,3257.3635599999998,3078.3981200000007,2349.7875999999997,null,3972.6828799999994,3028.3062000000009,2368.6991600000001,1276.242040000001,null,3720.255159999997,1676.2304800000006,3247.9830400000001,2876.8035600000012,null,null,2649.7093500000001,628.56635411402885,{"$f":"SUM(M13:P13)/4","v":2661.4825700000001},{"$f":"STDEV(M13:P13)","v":1134.0810199740854},{"$f":"SUM(R13:U13)/4","v":2880.3180599999996},{"$f":"STDEV(R13:U13)","v":873.78699187222094}]
[null,null,null,null,null,null,null,2327.5787999999957,3779.4350799999984,3841.0857999999998,2494.62192,null,4397.2089200000009,3941.0140399999991,2586.3737999999994,1542.0404800000006,null,4294.7786400000005,2007.6812000000009,3821.3449599999999,3256.0713600000026,null,2,3110.6803999999984,811.06946621390728,{"$f":"SUM(M14:P14)/4","v":3116.65931},{"$f":"STDEV(M14:P14)","v":1301.2808057770183},{"$f":"SUM(R14:U14)/4","v":3344.9690400000009},{"$f":"STDEV(R14:U14)","v":987.47385753231504}]
[null,null,null,null,null,null,null,2782.1293199999955,4272.6465200000021,4293.9436800000012,2828.4156400000011,null,4667.8381999999992,4189.7071599999945,2904.5617200000006,1820.3235599999996,null,4845.9317600000013,2367.75344,4253.2067200000001,3587.4965199999988,null,null,3544.28379,853.59023374866217,{"$f":"SUM(M15:P15)/4","v":3395.6076599999983},{"$f":"STDEV(M15:P15)","v":1287.3500784832174},{"$f":"SUM(R15:U15)/4","v":3763.5971100000002},{"$f":"STDEV(R15:U15)","v":1063.1018818646357}]
[null,null,null,null,null,null,null,3488.4571999999998,4530.0783200000005,4312.3752800000029,3280.4357200000018,null,4965.2430000000004,4791.1055599999981,3405.8614800000009,2160.2630399999998,null,5268.3959599999989,2561.5834399999999,4567.6912800000018,3724.1147200000005,null,null,3902.8366300000012,611.07753144038918,{"$f":"SUM(M16:P16)/4","v":3830.6182699999999},{"$f":"STDEV(M16:P16)","v":1314.0794036407615},{"$f":"SUM(R16:U16)/4","v":4030.4463500000002},{"$f":"STDEV(R16:U16)","v":1165.1249815108513}]
[null,null,null,null,null,null,null,4022.80888,5062.7089599999981,4636.7657599999993,3658.0960800000003,null,5446.784880000002,5455.3134000000036,3969.6951999999942,2605.5324399999995,null,5538.979800000001,2794.2845200000011,4881.6078399999988,3940.8407999999999,null,null,4345.0949199999995,626.06642007901235,{"$f":"SUM(M17:P17)/4","v":4369.3314799999998},{"$f":"STDEV(M17:P17)","v":1367.5962817459015},{"$f":"SUM(R17:U17)/4","v":4288.9282400000002},{"$f":"STDEV(R17:U17)","v":1192.8988119333205}]
[null,null,null,null,null,null,null,4459.9473599999983,5843.2602400000023,5233.018079999998,4060.6717600000011,null,5824.575880000004,5468.9056399999954,4586.8243599999942,3070.4574799999987,null,5727.3683600000004,3217.9131199999965,5194.1242799999918,4163.7353599999988,null,null,4899.2243600000002,795.56201014012117,{"$f":"SUM(M18:P18)/4","v":4737.6908399999975},{"$f":"STDEV(M18:P18)","v":1227.2492201938662},{"$f":"SUM(R18:U18)/4","v":4575.7852799999973},{"$f":"STDEV(R18:U18)","v":1113.8654389913759}]
[null,null,null,null,null,null,null,5155.7956399999985,6195.1816800000006,5822.8207600000023,4450.3964400000004,null,5824.8769199999979,5497.2971199999993,5243.0262400000011,3578.2012000000013,null,5794.292959999997,3504.2617999999948,5503.9455599999937,4692.094639999993,null,null,5406.0486300000002,768.61946505901142,{"$f":"SUM(M19:P19)/4","v":5035.8503700000001},{"$f":"STDEV(M19:P19)","v":1000.5263520771476},{"$f":"SUM(R19:U19)/4","v":4873.6487399999942},{"$f":"STDEV(R19:U19)","v":1025.1897944268528}]
[null,null,null,null,null,null,null,5698.0283200000003,6361.6425999999992,6118.8254399999987,5323.0375599999907,null,5790.3879599999973,5657.9332000000049,5843.887880000002,4225.491159999995,null,5696.9150400000008,3924.9850799999986,5420.1740800000025,5181.2107999999935,null,3,5875.3834799999968,459.07616934850688,{"$f":"SUM(M20:P20)/4","v":5379.4250499999998},{"$f":"STDEV(M20:P20)","v":773.24994793711392},{"$f":"SUM(R20:U20)/4","v":5055.8212499999991},{"$f":"STDEV(R20:U20)","v":782.7871602879535}]
[null,null,null,null,null,null,null,6350.7852800000037,6361.6397600000037,5946.8634399999955,5855.7846399999944,null,5648.0812400000013,6252.4218799999981,6225.6634000000013,4878.6797999999944,null,5641.8758400000033,4555.0873600000014,5373.271480000004,5384.1458400000029,null,null,6128.7682799999993,265.28608017853333,{"$f":"SUM(M21:P21)/4","v":5751.2115799999983},{"$f":"STDEV(M21:P21)","v":645.04880137497992},{"$f":"SUM(R21:U21)/4","v":5238.5951300000033},{"$f":"STDEV(R21:U21)","v":472.27849521911907}]
[null,null,null,null,null,null,null,6951.7037200000041,6053.3577600000008,5770.4767200000006,6399.4259599999987,null,5330.4812000000011,6173.126239999996,6388.9293199999993,5574.0850400000036,null,5362.2920399999985,4989.3943600000002,5429.497800000001,5502.3523200000018,null,null,6293.7410400000008,508.48594227596027,{"$f":"SUM(M22:P22)/4","v":5866.6554500000002},{"$f":"STDEV(M22:P22)","v":496.57983969637252},{"$f":"SUM(R22:U22)/4","v":5320.8841300000004},{"$f":"STDEV(R22:U22)","v":228.27448092005861}]
[null,null,null,null,null,null,null,6973.841519999999,6083.0953999999992,6206.1895200000008,6729.9763999999977,null,5238.3771599999927,5833.9138000000039,6409.1501200000021,5922.1611200000007,null,5076.5170399999924,4932.4126000000015,5526.0549599999995,5555.3893199999993,null,null,6498.2757099999999,423.29543724914822,{"$f":"SUM(M23:P23)/4","v":5850.9005499999994},{"$f":"STDEV(M23:P23)","v":480.34505105343305},{"$f":"SUM(R23:U23)/4","v":5272.5934799999986},{"$f":"STDEV(R23:U23)","v":315.37554883331569}]
[null,null,null,null,null,null,null,6876.7049999999999,6327.1536399999986,6744.9346799999967,6476.7790400000013,null,4996.0172399999938,5455.8018799999973,6287.7174000000023,5957.2407999999978,null,5134.9755999999943,4611.9810799999996,5576.382599999999,5863.9894000000004,null,null,6606.3930899999996,249.69099118796194,{"$f":"SUM(M24:P24)/4","v":5674.1943299999984},{"$f":"STDEV(M24:P24)","v":566.90542692162433},{"$f":"SUM(R24:U24)/4","v":5296.8321699999979},{"$f":"STDEV(R24:U24)","v":546.20946262424911}]
[null,null,null,null,null,null,null,6685.2719600000028,6476.3615599999994,6432.9010399999997,6623.9450000000006,null,4731.8489600000012,5682.4906799999972,6140.9774399999969,5767.6054800000002,null,5068.1901599999965,4577.7250000000004,5407.7490799999969,6087.1537599999992,null,null,6554.6198900000009,119.4651677707905,{"$f":"SUM(M25:P25)/4","v":5580.7306399999979},{"$f":"STDEV(M25:P25)","v":599.93163363716803},{"$f":"SUM(R25:U25)/4","v":5285.204499999998},{"$f":"STDEV(R25:U25)","v":633.97220138525915}]
[null,null,null,null,null,null,null,6554.1093999999994,6531.9659200000042,6152.0080000000025,6208.2627200000052,null,4482.6190799999968,5529.9372400000011,6069.9263199999968,5512.7950000000001,null,4792.7073200000013,4416.4385600000023,5237.0991599999979,5968.7115599999997,null,4,6361.5865100000028,210.97041100565338,{"$f":"SUM(M26:P26)/4","v":5398.8194099999982},{"$f":"STDEV(M26:P26)","v":663.32240773287856},{"$f":"SUM(R26:U26)/4","v":5103.7391500000003},{"$f":"STDEV(R26:U26)","v":667.10445524318038}]
[null,null,null,null,null,null,null,6652.1121199999998,7073.3977200000045,6208.9556800000009,5596.8732000000045,null,4462.5317599999962,4757.3606800000016,6150.2557200000019,5314.6453599999986,null,4724.2775200000087,4255.4134000000013,4990.9563600000029,5497.0926400000044,null,null,6382.8346800000027,631.75865818939235,{"$f":"SUM(M27:P27)/4","v":5171.1983799999998},{"$f":"STDEV(M27:P27)","v":742.20399965744048},{"$f":"SUM(R27:U27)/4","v":4866.9349800000036},{"$f":"STDEV(R27:U27)","v":518.58453918756265}]
[null,null,null,null,null,null,null,6417.9796799999967,6856.0866000000051,5675.0016000000051,5440.613559999998,null,4503.6521200000043,4680.9845600000017,6120.6941599999973,5278.7222000000002,null,4572.7322800000056,4423.7004399999996,4289.3428800000065,4890.0398000000041,null,null,6097.4203600000019,655.27742793435254,{"$f":"SUM(M28:P28)/4","v":5146.0132600000015},{"$f":"STDEV(M28:P28)","v":729.49618358299904},{"$f":"SUM(R28:U28)/4","v":4543.9538500000035},{"$f":"STDEV(R28:U28)","v":258.12872207591596}]
[null,null,null,null,null,null,null,6037.8740799999969,5703.0267200000008,5437.7877600000011,5256.5843999999997,null,4444.0746000000072,5098.5810000000047,5942.0581600000041,5361.3889200000012,null,4348.2075599999935,4479.7393199999988,3797.7360399999998,4348.3637599999938,null,null,5608.8182399999996,339.74708959861562,{"$f":"SUM(M29:P29)/4","v":5211.5256700000045},{"$f":"STDEV(M29:P29)","v":621.25527656288875},{"$f":"SUM(R29:U29)/4","v":4243.5116699999962},{"$f":"STDEV(R29:U29)","v":303.57569351902805}]
[null,null,null,null,null,null,null,5614.995240000002,5368.8779999999915,5575.8401600000016,5447.883960000001,null,4496.4868000000015,5266.5528000000058,5887.4137200000096,5266.2347200000031,null,4265.523799999999,4376.5479200000009,4122.4758399999928,4218.2548399999987,null,null,5501.8993399999981,113.82774358802753,{"$f":"SUM(M30:P30)/4","v":5229.1720100000048},{"$f":"STDEV(M30:P30)","v":569.46780232952221},{"$f":"SUM(R30:U30)/4","v":4245.7005999999974},{"$f":"STDEV(R30:U30)","v":105.59607257289393}]
[null,null,null,null,null,null,null,5200.5455199999997,5416.0276799999992,5349.690959999999,5301.7545999999966,null,4540.5891599999977,5081.2598399999988,5583.0452399999922,5087.9565600000042,null,4148.8566000000046,4515.0234800000017,3726.9121200000045,4358.0737199999985,null,null,5317.0046899999988,90.681215102044831,{"$f":"SUM(M31:P31)/4","v":5073.2126999999982},{"$f":"STDEV(M31:P31)","v":425.79306087772142},{"$f":"SUM(R31:U31)/4","v":4187.2164800000028},{"$f":"STDEV(R31:U31)","v":341.565615920786}]
[null,null,null,null,null,null,null,4833.0438399999948,5048.6254000000044,4986.5912799999915,5257.7601600000016,null,4413.1100800000013,5005.8209200000038,4969.5512799999915,4798.5122800000008,null,4048.8488399999942,4392.6933199999949,3404.5493999999999,4177.6286399999981,null,5,5031.5051699999985,175.96266630117663,{"$f":"SUM(M32:P32)/4","v":4796.7486399999998},{"$f":"STDEV(M32:P32)","v":271.26470823428104},{"$f":"SUM(R32:U32)/4","v":4005.9300499999972},{"$f":"STDEV(R32:U32)","v":425.27126306181037}]
[null,null,null,null,null,null,null,4624.5111600000055,4920.7117999999791,4865.6782800000001,5366.9070400000037,null,4194.001239999996,4523.9524399999973,4574.3681200000083,4479.2849200000001,null,3970.6693199999991,4110.1899999999951,3821.4471999999951,3995.4568400000071,null,null,4944.4520699999975,309.62304930348591,{"$f":"SUM(M33:P33)/4","v":4442.9016800000009},{"$f":"STDEV(M33:P33)","v":170.41891495952569},{"$f":"SUM(R33:U33)/4","v":3974.4408399999993},{"$f":"STDEV(R33:U33)","v":118.73048603211402}]
[null,null,null,null,null,null,null,4456.9568400000071,4660.9966399999976,4710.6767599999957,5185.4707999999973,null,3976.3890799999967,4382.9805200000001,4432.3965200000039,4290.3965199999939,null,3976.3890799999972,4018.4381200000084,3710.8604400000095,4062.4808400000029,null,null,{"$f":"SUM(H34:K34)/4","v":4753.5252599999985},{"$f":"STDEV(H34:K34)","v":308.18139503574662},{"$f":"SUM(M34:P34)/4","v":4270.5406599999988},{"$f":"STDEV(M34:P34)","v":204.74329352142252},{"$f":"SUM(R34:U34)/4","v":3942.0421200000046},{"$f":"STDEV(R34:U34)","v":158.07858480314977}]
[null,null,null,null,null,null,null,4458.2973200000015,4144.9033200000058,4467.197880000007,4944.0793199999989,null,3503.0292400000085,4350.1103599999988,4381.9268799999918,4247.5551199999964,null,3954.9130000000023,3877.3156800000015,3648.051000000004,4105.7482399999944,null,null,4503.6194600000035,329.67801727927883,{"$f":"SUM(M35:P35)/4","v":4120.6553999999987},{"$f":"STDEV(M35:P35)","v":415.72345671227151},{"$f":"SUM(R35:U35)/4","v":3896.5069800000001},{"$f":"STDEV(R35:U35)","v":190.86805918581058}]
[null,null,null,null,null,null,null,4375.5766399999993,4225.6644000000006,4377.4339999999975,4760.4420799999989,null,3201.9778800000063,4103.9164399999936,4197.9971200000045,4263.1296800000073,null,3936.2428400000008,3922.5966400000002,3673.4718399999965,4110.7352799999981,null,null,4434.7792799999988,228.45767373301473,{"$f":"SUM(M36:P36)/4","v":3941.7552800000026},{"$f":"STDEV(M36:P36)","v":497.49647533266022},{"$f":"SUM(R36:U36)/4","v":3910.7616499999986},{"$f":"STDEV(R36:U36)","v":179.89373220258872}]
[null,null,null,null,null,null,null,4190.2921999999844,4161.7899600000055,4023.3712000000005,4546.695160000002,null,2990.165,3834.3038800000004,4265.9299199999996,4153.8436399999982,null,3833.8324399999974,3764.8090799999973,3603.1676399999938,4183.0871200000047,null,null,4230.5371299999988,223.02425149144744,{"$f":"SUM(M37:P37)/4","v":3811.0606099999995},{"$f":"STDEV(M37:P37)","v":577.00841904701838},{"$f":"SUM(R37:U37)/4","v":3846.2240699999984},{"$f":"STDEV(R37:U37)","v":244.49614564815477}]
[null,null,null,null,null,null,null,4117.6563600000027,4071.7051600000023,3921.2646800000075,4255.98992,null,2769.6815999999944,3628.1482799999908,4333.1583999999957,4061.6913199999972,null,3734.2080800000031,3548.6794,3697.3477199999943,4184.705920000004,null,null,4091.6540300000033,137.97692308887247,{"$f":"SUM(M38:P38)/4","v":3698.1698999999944},{"$f":"STDEV(M38:P38)","v":683.70358305223397},{"$f":"SUM(R38:U38)/4","v":3791.2352800000003},{"$f":"STDEV(R38:U38)","v":274.29878777662714}]
[null,null,null,null,null,null,null,4099.9319199999973,3948.8836799999945,3924.215439999999,3895.4604399999989,null,2656.2434799999965,3432.9607600000018,4099.1509200000037,4029.1335600000075,null,3555.2625199999975,3594.3835200000021,3652.0894800000005,3990.1602400000029,null,6,3967.1228699999974,91.19112390371501,{"$f":"SUM(M39:P39)/4","v":3554.3721800000026},{"$f":"STDEV(M39:P39)","v":669.21798595216478},{"$f":"SUM(R39:U39)/4","v":3697.9739400000008},{"$f":"STDEV(R39:U39)","v":198.80957563405263}]
[null,null,null,null,null,null,null,3960.655479999994,3750.2200000000003,3671.330479999996,3521.1796799999975,null,2725.6956800000016,3181.9984800000075,3935.5072799999962,3877.7871200000045,null,3483.9131999999991,3481.4509199999934,3404.3988800000002,3750.6857600000021,null,null,3725.8464099999969,183.11183125475486,{"$f":"SUM(M40:P40)/4","v":3430.2471400000022},{"$f":"STDEV(M40:P40)","v":581.26299261497536},{"$f":"SUM(R40:U40)/4","v":3530.1121899999989},{"$f":"STDEV(R40:U40)","v":151.61222682525269}]
[null,null,null,null,null,null,null,3915.1956000000005,3304.1667600000087,3562.5840400000025,3300.295840000003,null,2952.872959999997,3132.4206000000013,3690.5402400000021,3673.965999999994,null,3379.4750400000057,3324.8703599999899,3111.3534799999998,3527.9587599999941,null,null,3520.5605600000035,290.31340032352733,{"$f":"SUM(M41:P41)/4","v":3362.4499499999984},{"$f":"STDEV(M41:P41)","v":376.54229527759946},{"$f":"SUM(R41:U41)/4","v":3335.9144099999976},{"$f":"STDEV(R41:U41)","v":172.5573751691355}]
[null,null,null,null,null,null,null,3810.4990000000057,2924.4502400000029,3522.2276400000051,3038.7829600000073,null,2966.4964400000035,3132.6534799999972,3509.6123599999969,3473.098479999996,null,3060.3442399999985,3238.5031200000085,2916.0495200000064,3347.9765999999863,null,null,3323.9899600000053,415.11614618890206,{"$f":"SUM(M42:P42)/4","v":3270.4651899999981},{"$f":"STDEV(M42:P42)","v":264.34868861973138},{"$f":"SUM(R42:U42)/4","v":3140.7183699999996},{"$f":"STDEV(R42:U42)","v":191.00953219570673}]
[null,null,null,null,null,null,null,3462.5422000000062,3060.645279999987,3143.8317199999997,2852.6805999999942,null,2738.4217200000007,2977.9245999999962,3308.7221199999935,3400.667119999996,null,2900.5885599999974,3258.4882000000089,2896.9931199999983,3197.5730400000079,null,null,3129.9249499999969,253.30596488017935,{"$f":"SUM(M43:P43)/4","v":3106.4338899999966},{"$f":"STDEV(M43:P43)","v":305.20010731604395},{"$f":"SUM(R43:U43)/4","v":3063.4107300000032},{"$f":"STDEV(R43:U43)","v":191.71213201722091}]
[null,null,null,null,null,null,null,3528.8703999999948,2931.3145200000054,2950.848040000008,2697.7273599999962,null,2568.3852399999923,2661.5514400000047,3291.7985599999965,3247.0912800000015,null,2834.859600000007,3182.3762000000002,2886.5930399999979,3090.7294000000002,null,null,3027.1900800000012,353.6707779002794,{"$f":"SUM(M44:P44)/4","v":2942.2066299999988},{"$f":"STDEV(M44:P44)","v":380.21000101795528},{"$f":"SUM(R44:U44)/4","v":2998.6395600000014},{"$f":"STDEV(R44:U44)","v":164.94240353471415}]
[null,null,null,null,null,null,null,3376.4333999999976,2735.9935200000127,2966.8883599999904,2605.0666799999958,null,2512.144720000003,2750.0884400000032,3077.4069600000012,3174.2537999999995,null,2719.4987999999994,3092.5072399999999,2824.9792399999988,3075.8307599999926,null,7,2921.0954899999992,338.41126226033361,{"$f":"SUM(M45:P45)/4","v":2878.4734800000015},{"$f":"STDEV(M45:P45)","v":304.26962060161333},{"$f":"SUM(R45:U45)/4","v":2928.2040099999977},{"$f":"STDEV(R45:U45)","v":185.29474405811828}]
[null,null,null,null,null,null,null,3043.8324800000028,2626.3666799999846,2734.8433199999963,3058.6430800000062,null,2313.3589200000006,2761.5450000000019,2724.8692399999986,3164.032639999994,null,2602.8088799999941,3120.7822799999954,2706.9800800000012,3038.7062800000026,null,null,2865.9213899999977,218.60308419566033,{"$f":"SUM(M46:P46)/4","v":2740.9514499999987},{"$f":"STDEV(M46:P46)","v":347.61846749163516},{"$f":"SUM(R46:U46)/4","v":2867.3193799999981},{"$f":"STDEV(R46:U46)","v":251.19143224690956}]
[null,null,null,null,null,null,null,3015.5546000000072,2617.395120000006,2596.603479999997,3128.4644800000033,null,2278.6342399999994,2595.2062000000019,2750.6280400000082,3042.1966400000006,null,2520.7669600000031,3057.8251599999912,2602.3942399999987,2746.856520000003,null,null,2839.5044200000029,272.53439535381756,{"$f":"SUM(M47:P47)/4","v":2666.6662800000026},{"$f":"STDEV(M47:P47)","v":318.19702257364435},{"$f":"SUM(R47:U47)/4","v":2731.9607199999991},{"$f":"STDEV(R47:U47)","v":236.50214594986588}]
[null,null,null,null,null,null,null,3050.2139599999909,2756.9300000000003,2855.3757599999908,3065.001839999999,null,2349.0406800000019,2638.4537199999891,2703.2767200000117,3035.4942400000091,null,2455.4242399999985,2849.9854399999981,2615.5945600000018,2713.1428800000058,null,null,2931.8803899999953,150.75891528268491,{"$f":"SUM(M48:P48)/4","v":2681.566340000003},{"$f":"STDEV(M48:P48)","v":281.76131243770908},{"$f":"SUM(R48:U48)/4","v":2658.5367800000013},{"$f":"STDEV(R48:U48)","v":166.06540251437681}]
[null,null,null,null,null,null,null,2895.8769999999895,3073.8342399999865,2903.8574000000012,3208.274159999999,null,2290.227120000005,2624.5604400000102,2591.1677200000049,3060.060240000003,null,2419.0296400000025,2651.7108400000029,2509.3558400000038,2758.5289200000052,null,null,3020.4606999999942,149.71089740550366,{"$f":"SUM(M49:P49)/4","v":2641.5038800000057},{"$f":"STDEV(M49:P49)","v":316.96771537762015},{"$f":"SUM(R49:U49)/4","v":2584.6563100000039},{"$f":"STDEV(R49:U49)","v":150.36660655349823}]
[null,null,null,null,null,null,null,2662.3892400000086,2811.1342400000058,2805.2440800000068,2838.1483200000048,null,2315.7473599999967,2515.7089200000069,2438.2819999999883,3010.9821999999949,null,2372.5757600000024,2712.7878799999962,2470.0076400000053,2590.5230399999982,null,null,2779.2289700000065,79.199630708271343,{"$f":"SUM(M50:P50)/4","v":2570.1801199999968},{"$f":"STDEV(M50:P50)","v":305.18121872231899},{"$f":"SUM(R50:U50)/4","v":2536.4735800000008},{"$f":"STDEV(R50:U50)","v":147.52208093662293}]
[null,null,null,null,null,null,null,2542.6434800000179,2775.7648799999915,2601.5734800000159,2886.4283199999945,null,2298.4205199999997,2669.210919999995,2353.4171199999946,2842.0249200000007,null,2342.3723599999967,2666.4873600000074,2393.3787600000055,2425.751919999997,null,8,2701.6025400000053,158.04473757709559,{"$f":"SUM(M51:P51)/4","v":2540.7683699999975},{"$f":"STDEV(M51:P51)","v":258.89893063033389},{"$f":"SUM(R51:U51)/4","v":2456.9976000000015},{"$f":"STDEV(R51:U51)","v":143.81533820786356}]
[null,null,null,null,null,null,null,2450.5536399999983,2906.8507599999903,2480.8621199999934,2900.9605999999894,null,2421.4834000000055,2770.1076000000003,2277.7140800000079,2753.5560800000057,null,2354.1924400000075,2605.4955200000104,2466.9518000000035,2343.8889199999953,null,null,2684.8067799999926,253.30742909042536,{"$f":"SUM(M52:P52)/4","v":2555.7152900000046},{"$f":"STDEV(M52:P52)","v":245.22636741685082},{"$f":"SUM(R52:U52)/4","v":2442.632170000004},{"$f":"STDEV(R52:U52)","v":122.04880231502744}]
[null,null,null,null,null,null,null,2654.1248399999977,2899.1089200000042,2542.7854799999841,2904.4651600000011,null,2565.9939600000012,2319.8369599999914,2400.8650000000016,2695.3758400000033,null,2309.081880000002,2549.110159999992,2407.4026800000011,2384.3816399999896,null,null,2750.1210999999967,180.94455929963434,{"$f":"SUM(M53:P53)/4","v":2495.5179399999997},{"$f":"STDEV(M53:P53)","v":168.06054005611449},{"$f":"SUM(R53:U53)/4","v":2412.4940899999965},{"$f":"STDEV(R53:U53)","v":100.29002619090556}]
[null,null,null,null,null,null,null,2492.7787600000024,2784.9096799999952,2415.420000000001,2855.409839999998,null,2507.9585599999873,2512.1134799999945,2306.6025600000053,2594.3911200000002,null,2278.9239199999852,2382.441919999997,2271.3894000000009,2238.4567599999968,null,null,2637.1295699999991,215.62121645772135,{"$f":"SUM(M54:P54)/4","v":2480.2664299999969},{"$f":"STDEV(M54:P54)","v":122.42640410822274},{"$f":"SUM(R54:U54)/4","v":2292.8029999999949},{"$f":"STDEV(R54:U54)","v":62.289166814972944}]
[null,null,null,null,null,null,null,2317.3405999999895,2535.7536399999967,2525.6375600000047,2727.4422800000161,null,2597.2538399999958,2847.7219600000135,2106.8369599999933,2551.8223599999965,null,2299.7666800000061,2262.4263600000031,2431.5398399999885,2060.1757600000124,null,null,2526.5435200000015,167.54285081734642,{"$f":"SUM(M55:P55)/4","v":2525.9087799999998},{"$f":"STDEV(M55:P55)","v":308.19179329040037},{"$f":"SUM(R55:U55)/4","v":2263.4771600000026},{"$f":"STDEV(R55:U55)","v":153.72546643633294}]
[null,null,null,null,null,null,null,2271.7216800000047,2525.9016800000045,2341.1454800000065,2687.4806400000057,null,2475.4490800000085,2427.8790800000093,2192.9457599999923,2402.7848399999984,null,2257.2774399999976,2143.1690799999969,2440.701680000006,2193.590440000009,null,null,2456.5623700000051,187.63290978931639,{"$f":"SUM(M56:P56)/4","v":2374.7646900000018},{"$f":"STDEV(M56:P56)","v":124.90227770423429},{"$f":"SUM(R56:U56)/4","v":2258.6846600000022},{"$f":"STDEV(R56:U56)","v":130.01702777964039}]
[null,null,null,null,null,null,null,2144.3448399999984,2182.4178800000068,2295.4413600000044,2530.9625599999831,null,2414.6106000000123,2418.8365200000062,2172.0774399999973,2305.9635599999974,null,2191.5371199999945,2192.3692399999982,2278.4894000000113,2200.9659199999924,null,9,2288.291659999998,174.04044376379079,{"$f":"SUM(M57:P57)/4","v":2327.8720300000032},{"$f":"STDEV(M57:P57)","v":116.26127658227139},{"$f":"SUM(R57:U57)/4","v":2215.8404199999991},{"$f":"STDEV(R57:U57)","v":41.982901784634485}]
[null,null,null,null,null,null,null,2235.9689199999848,2358.730760000014,2431.2728800000077,2313.3134799999957,null,2465.1625999999997,2503.2157600000137,2251.1203200000027,2178.339640000002,null,2213.1040800000073,2176.2266800000052,2230.0219599999937,2245.0966800000047,null,null,2334.8215100000007,81.871747089851354,{"$f":"SUM(M58:P58)/4","v":2349.4595800000043},{"$f":"STDEV(M58:P58)","v":159.1443743358704},{"$f":"SUM(R58:U58)/4","v":2216.1123500000026},{"$f":"STDEV(R58:U58)","v":29.628167879246451}]
[null,null,null,null,null,null,null,2290.7042400000082,2260.0294000000122,1893.6353200000017,2177.8341200000023,null,2126.7055999999898,2177.8568399999858,2361.4713600000027,2196.6406000000002,null,2186.6466400000099,2070.3060399999995,2341.0262000000012,2317.3832000000089,null,null,2155.5507700000062,180.99585190057695,{"$f":"SUM(M59:P59)/4","v":2215.668599999995},{"$f":"STDEV(M59:P59)","v":101.5950362483635},{"$f":"SUM(R59:U59)/4","v":2228.8405200000047},{"$f":"STDEV(R59:U59)","v":125.61706072686512}]
[null,null,null,null,null,null,null,2188.9299999999994,1942.9490799999867,2172.6908799999951,2181.7306000000108,null,2190.895280000007,2242.5917999999906,2340.5036399999981,2274.0760399999995,null,2189.9183199999948,2043.9906000000005,2248.6154399999887,2169.1181599999936,null,null,2121.5751399999981,119.2692258719852,{"$f":"SUM(M60:P60)/4","v":2262.0166899999986},{"$f":"STDEV(M60:P60)","v":62.559866140692932},{"$f":"SUM(R60:U60)/4","v":2162.9106299999944},{"$f":"STDEV(R60:U60)","v":86.13020519378702}]
[null,null,null,null,null,null,null,2157.3463600000023,1922.8787999999997,2310.5501599999993,2070.1186000000034,null,2263.267000000008,2135.6459200000127,2071.7033199999942,2180.2992400000094,null,2116.2543999999889,2061.5843999999993,2208.1766800000059,2231.7202799999877,null,null,2115.223480000001,162.23211258711319,{"$f":"SUM(M61:P61)/4","v":2162.7288700000063},{"$f":"STDEV(M61:P61)","v":80.489689648925662},{"$f":"SUM(R61:U61)/4","v":2154.4339399999953},{"$f":"STDEV(R61:U61)","v":79.456853713459111}]
[null,null,null,null,null,null,null,2270.6226000000192,1904.586360000003,1993.333519999991,1940.3305999999902,null,2010.0980399999878,1881.0541200000025,2081.7540800000061,2084.7815200000041,null,2008.5559200000139,2138.0428799999959,2117.1518400000068,2278.0662399999965,null,null,2027.2182700000008,166.31485872043959,{"$f":"SUM(M62:P62)/4","v":2014.4219400000002},{"$f":"STDEV(M62:P62)","v":95.376026158777137},{"$f":"SUM(R62:U62)/4","v":2135.4542200000033},{"$f":"STDEV(R62:U62)","v":110.72946772144803}]
[null,null,null,null,null,null,null,2358.3757599999917,1877.4955999999906,2029.1033199999943,1865.4454800000049,null,1937.5474000000022,2186.9562000000028,2106.9676000000181,2091.1175600000033,null,1989.0195600000116,2016.2210800000057,1960.5315199999839,2130.5083600000103,null,null,2032.6050399999956,229.59390303227414,{"$f":"SUM(M63:P63)/4","v":2080.647190000007},{"$f":"STDEV(M63:P63)","v":104.21379968719785},{"$f":"SUM(R63:U63)/4","v":2024.0701300000028},{"$f":"STDEV(R63:U63)","v":74.51264279636429}]
[null,null,null,null,null,null,null,2112.6731599999921,1971.800640000007,1828.7612000000015,1928.6496799999979,null,1900.3689600000012,2260.6087600000055,1956.7372799999955,2030.3671199999935,null,1938.5555999999906,1959.8385600000079,1964.3144000000107,2020.2624000000019,null,10,1960.4711699999996,117.83311090077001,{"$f":"SUM(M64:P64)/4","v":2037.0205299999989},{"$f":"STDEV(M64:P64)","v":158.27720016181672},{"$f":"SUM(R64:U64)/4","v":1970.7427400000029},{"$f":"STDEV(R64:U64)","v":34.873262941321698}]
[null,null,null,null,null,null,null,2171.7565200000022,1896.3106000000121,1819.5312000000015,1914.1174000000026,null,1840.6522799999957,1770.8081599999923,1828.8179999999911,2029.1998799999933,null,1979.0142399999884,1960.1055200000105,1862.7304400000105,1909.3234799999959,null,null,1950.4289300000046,153.15290689078228,{"$f":"SUM(M65:P65)/4","v":1867.3695799999932},{"$f":"STDEV(M65:P65)","v":112.12075673173847},{"$f":"SUM(R65:U65)/4","v":1927.7934200000013},{"$f":"STDEV(R65:U65)","v":52.414928719353334}]
[null,null,null,null,null,null,null,2353.0280399999865,1581.871479999988,1829.8574399999975,1778.6266800000053,null,1793.1390800000077,1806.3933599999891,1872.6590800000063,2069.1501600000015,null,1914.6797200000137,1939.4331599999937,1730.6477199999845,1802.5792400000087,null,null,1885.8459099999941,329.28724478783477,{"$f":"SUM(M66:P66)/4","v":1885.3354200000012},{"$f":"STDEV(M66:P66)","v":127.3846696473626},{"$f":"SUM(R66:U66)/4","v":1846.8349600000001},{"$f":"STDEV(R66:U66)","v":97.699166823873398}]
[null,null,null,null,null,null,null,1901.0789600000021,1633.7895199999953,1892.1613600000032,1588.5028800000073,null,1646.7683199999947,1854.4518400000061,1750.6810799999932,1949.6514799999886,null,1854.2644000000105,1902.9448399999992,1889.7104400000089,1815.6262000000011,null,null,1753.8831800000021,165.89211706628964,{"$f":"SUM(M67:P67)/4","v":1800.3881799999956},{"$f":"STDEV(M67:P67)","v":130.73161978689365},{"$f":"SUM(R67:U67)/4","v":1865.6364700000049},{"$f":"STDEV(R67:U67)","v":39.165552828881083}]
[null,null,null,null,null,null,null,1592.0188000000198,2388.7285440000105,1920.5500000000006,1437.0513600000027,null,1625.8006000000105,1688.6583199999948,1628.251520000003,1986.7901600000023,null,1865.7039199999854,1769.1751600000016,1676.8524400000163,1770.717279999996,null,null,1834.5871760000086,420.84692580439406,{"$f":"SUM(M68:P68)/4","v":1732.3751500000026},{"$f":"STDEV(M68:P68)","v":172.08333598446535},{"$f":"SUM(R68:U68)/4","v":1770.6121999999998},{"$f":"STDEV(R68:U68)","v":77.104699237634364}]

{"sheet":"Sheet2","index":1,"n_rows":12,"n_cols":20,"rows_kept":12,"cut":false,"hidden":false,"merged":[]}
[]
[]
[]
[]
[]
[]
[]
[]
[null,null,null,null,null,null,null,null,null,null,null,null,null,null,null,null,null,null,null,"AOI 1 Blue"]
[null,null,null,null,null,null,null,null,null,null,null,null,null,null,null,null,null,null,null,"AOI 2 Red"]
[null,null,null,null,null,null,null,null,null,null,null,null,null,null,null,null,null,null,null,"AOI 3 GOLD"]
[null,null,null,null,null,null,null,null,null,null,null,null,null,null,null,null,null,null,null,"AOI 4 Light Blue"]