## Specimens
| Strain | Group | Age | Side | Experimental stiffness | Experimental failure load
|  |  | [weeks] |  | [N/mm] | [N]
Specimen13 | BALB/c | WT | 16 | Right | 204.6111 | 37.99
Specimen14 | BALB/c | WT | 16 | Right | 146.9333 | 40.49
Specimen15 | BALB/c | WT | 24 | Right | 166.92 | 41.67
Specimen19 | BALB/c | OVX | 24 | Right | 344.2334 | 63.85
Specimen1 | C57BL/6J | WT | 16 | Right | 178.0383 | 42.01
Specimen3 | C57BL/6J | WT | 24 | Left | 237.096 | 44.41
Specimen7 | C57BL/6J | OVX | 24 | Left | 187.6468 | 42.78
Specimen9 | C57BL/6J | PTH | 24 | Left | 234.15 | 46.38
Specimen10 | C57BL/6J | PTH | 24 | Left | 365.73 | 56.38
Specimen20 | BALB/c | OVX | 24 | Right | 282.36 | 49.74
Specimen4 | C57BL/6J | WT | 24 | Left | 194.8013 | 39.154
Specimen8 | C57BL/6J | OVX | 24 | Left | 235.8691 | 45.073
Specimen17 | BALB/c | OVX | 16 | Right | 234.4501 | 48.56
Specimen5 | C57BL/6J | OVX | 16 | Right | 307.0493 | 47.04
Specimen6 | C57BL/6J | OVX | 16 | Left | 286.5309 | 42.77
Specimen2 | C57BL/6J | WT | 16 | Right | 232.53 | 47.75
Specimen18 | BALB/c | OVX | 16 | Left | 225.56 | 45.636
Specimen11 | C57BL/6J | PTH | 24 | Left | 264.97 | 49.07
Specimen16 | BALB/c | WT | 24 | Right | 318.8656 | 51.5
Specimen12 | C57BL/6J | PTH | 24 | Left | 333.3716 | 55.54

## Stiffness
| Exp stiffness |  | microFE
| [N/mm] |  | stiffness
Specimen13 | 204.6111 |  | 194.8
Specimen14 | 146.9333 |  | 193.8979
Specimen15 | 166.92 |  | 184.7541
Specimen19 | 344.2334 |  | 305.474
Specimen1 | 178.0383 |  | 192.4226
Specimen3 | 237.096 |  | 187.0205
Specimen7 | 187.6468 |  | 211.089
Specimen9 | 234.15 |  | 282.1601
Specimen10 | 365.73 |  | 330.206
Specimen20 | 282.36 |  | 262.1754
Specimen4 | 194.8013 |  | 170.3202
Specimen8 | 235.8691 |  | 224.1413
Specimen17 | 234.4501 |  | 172.8936
Specimen5 | 307.0493 |  | 247.7303
Specimen6 | 286.5309 |  | 221.1949
Specimen2 | 232.53 |  | 264.9428
Specimen18 | 225.56 |  | 216.1392
Specimen11 | 264.97 |  | 251.208
Specimen16 | 318.8656 |  | 245.1156
Specimen12 | 333.3716 |  | 321.4186
Regression |  | R^2 | 0.6454261
with |  | Slope | 1.024171
stiffness |  | Intercept | 9.47577
|  | p value | 1.99e-05
|  | RMSE | 38
Regression |  | R^2 | 0.7994813
with |  | Slope | 1.196861
normalised |  | Intercept | -3.313327
stiffness |  | p value | 1.07e-07
|  | RMSE | 4.58

## Pistoia
microFE |  | pistoia method | pistoia method | pistoia method
failure load |  | effective strain [µε] | effective strain [µε] | effective strain [µε]
|  | 7000 | 7000 | 7000
|  | failure volume | failure volume | failure volume
|  | 2% | 4% | 10%
Specimen13 |  | 15.79075 | 17.53517 | 21.66721
Specimen14 |  | 16.29675 | 18.05989 | 22.07027
Specimen15 |  | 15.98669 | 17.63219 | 21.35928
Specimen19 |  | 20.55405 | 22.46151 | 26.61988
Specimen1 |  | 13.98018 | 15.36424 | 18.71693
Specimen3 |  | 14.3892 | 15.80314 | 19.26501
Specimen7 |  | 18.22475 | 20.07516 | 23.81907
Specimen9 |  | 20.25501 | 22.31931 | 27.2452
Specimen10 |  | 22.5375 | 24.85407 | 29.573
Specimen20 |  | 19.91397 | 21.69332 | 25.5368
Specimen4 |  | 12.81462 | 14.07623 | 16.96728
Specimen8 |  | 16.26579 | 18.07327 | 21.3185
Specimen17 |  | 14.15766 | 15.92359 | 19.65147
Specimen5 |  | 15.88257 | 17.913 | 21.07208
Specimen6 |  | 15.23395 | 16.98419 | 20.30884
Specimen2 |  | 18.11993 | 20.21382 | 23.28787
Specimen18 |  | 15.22192 | 16.90001 | 20.49407
Specimen11 |  | 17.97603 | 20.03992 | 24.49048
Specimen16 |  | 17.24182 | 18.83385 | 22.19815
Specimen12 |  | 20.87074 | 23.14643 | 27.44474
Regression | R^2 | 0.526664 | 0.5230636 | 0.4881337
with | Slope | 1.738422 | 1.593919 | 1.344173
failure load | Intercept | 17.18751 | 16.77237 | 16.43701
| p value | 0.000294 | 0.000317 | 0.000613
| RMSE | 4.49 | 4.51 | 4.67
Regression | R^2 | 0.7970502 | 0.8005935 | 0.8092807
with | Slope | 2.823347 | 2.524713 | 2.249801
normalised | Intercept | -0.101871 | -0.04310755 | -0.4208681
failure load | p value | 1.16e-07 | 9.9e-08 | 7.23e-08
| RMSE | 0.577 | 0.572 | 0.562

## Compression
microFE |  | compression | compression | compression | compression | compression | compression | compression | compression | compression | compression | compression | compression | compression | compression | compression
failure load |  | third principal strain [µε] | third principal strain [µε] | third principal strain [µε] | third principal strain [µε] | third principal strain [µε] | third principal strain [µε] | third principal strain [µε] | third principal strain [µε] | third principal strain [µε] | third principal strain [µε] | third principal strain [µε] | third principal strain [µε] | third principal strain [µε] | third principal strain [µε] | third principal strain [µε]
|  | -6180 | -6180 | -6180 | -8240 | -8240 | -8240 | -10300 | -10300 | -10300 | -12360 | -12360 | -12360 | -14420 | -14420 | -14420
|  | failure volume | failure volume | failure volume | failure volume | failure volume | failure volume | failure volume | failure volume | failure volume | failure volume | failure volume | failure volume | failure volume | failure volume | failure volume
|  | 2% | 4% | 10% | 2% | 4% | 10% | 2% | 4% | 10% | 2% | 4% | 10% | 2% | 4% | 10%
Specimen13 |  | 14.17606 | 15.75895 | 19.57005 | 18.90141 | 21.01193 | 26.0934 | 23.62677 | 26.26492 | 32.61675 | 28.35212 | 31.5179 | 39.1401 | 33.07747 | 36.77088 | 45.66345
Specimen14 |  | 14.63359 | 16.23916 | 19.92575 | 19.51146 | 21.65221 | 26.56767 | 24.38932 | 27.06527 | 33.20958 | 29.26718 | 32.47832 | 39.8515 | 34.14505 | 37.89137 | 46.49342
Specimen15 |  | 14.36037 | 15.84726 | 19.26555 | 19.14717 | 21.12969 | 25.6874 | 23.93396 | 26.41211 | 32.10925 | 28.72075 | 31.69453 | 38.5311 | 33.50754 | 36.97695 | 44.95294
Specimen19 |  | 18.39899 | 20.10556 | 23.87109 | 24.53199 | 26.80742 | 31.82813 | 30.66498 | 33.50927 | 39.78516 | 36.79798 | 40.21112 | 47.74219 | 42.93098 | 46.91298 | 55.69922
Specimen1 |  | 12.56493 | 13.8042 | 16.90277 | 16.75324 | 18.40559 | 22.53703 | 20.94155 | 23.00699 | 28.17129 | 25.12986 | 27.60839 | 33.80555 | 29.31817 | 32.20979 | 39.4398
Specimen3 |  | 12.9162 | 14.20047 | 17.40635 | 17.22161 | 18.93396 | 23.20847 | 21.52701 | 23.66745 | 29.01059 | 25.83241 | 28.40094 | 34.81271 | 30.13781 | 33.13443 | 40.61483
Specimen7 |  | 16.48127 | 18.12027 | 21.53128 | 21.97503 | 24.16036 | 28.70837 | 27.46879 | 30.20046 | 35.88546 | 32.96255 | 36.24055 | 43.06255 | 38.45631 | 42.28064 | 50.23965
Specimen9 |  | 18.18151 | 20.05906 | 24.56943 | 24.24201 | 26.74541 | 32.75924 | 30.30251 | 33.43176 | 40.94905 | 36.36301 | 40.11811 | 49.13887 | 42.42352 | 46.80446 | 57.32868
Specimen10 |  | 20.20602 | 22.31491 | 26.58367 | 26.94137 | 29.75322 | 35.44489 | 33.67671 | 37.19152 | 44.30612 | 40.41205 | 44.62983 | 53.16734 | 47.14739 | 52.06813 | 62.02856
Specimen20 |  | 17.84854 | 19.4619 | 22.99011 | 23.79805 | 25.9492 | 30.65347 | 29.74756 | 32.43651 | 38.31684 | 35.69708 | 38.92381 | 45.98021 | 41.64659 | 45.41111 | 53.64358
Specimen4 |  | 11.50683 | 12.64168 | 15.28872 | 15.34244 | 16.85557 | 20.38495 | 19.17805 | 21.06946 | 25.48119 | 23.01366 | 25.28335 | 30.57743 | 26.84927 | 29.49725 | 35.67367
Specimen8 |  | 14.67918 | 16.28708 | 19.22202 | 19.57224 | 21.7161 | 25.62936 | 24.4653 | 27.14513 | 32.0367 | 29.35836 | 32.57416 | 38.44404 | 34.25142 | 38.00318 | 44.85139
Specimen17 |  | 12.75902 | 14.39417 | 17.93709 | 17.01202 | 19.19223 | 23.91612 | 21.26503 | 23.99028 | 29.89515 | 25.51804 | 28.78834 | 35.87418 | 29.77104 | 33.5864 | 41.85321
Specimen5 |  | 14.37607 | 16.15549 | 18.97172 | 19.16809 | 21.54065 | 25.29563 | 23.96011 | 26.92581 | 31.61954 | 28.75214 | 32.31097 | 37.94345 | 33.54416 | 37.69614 | 44.26736
Specimen6 |  | 13.7457 | 15.33131 | 18.37835 | 18.32759 | 20.44174 | 24.50447 | 22.90949 | 25.55218 | 30.63058 | 27.49139 | 30.66261 | 36.7567 | 32.07329 | 35.77305 | 42.88282
Specimen2 |  | 16.47871 | 18.18575 | 20.96907 | 21.97161 | 24.24766 | 27.95876 | 27.46451 | 30.30958 | 34.94845 | 32.95741 | 36.37149 | 41.93814 | 38.45031 | 42.43341 | 48.92783
Specimen18 |  | 13.69109 | 15.19274 | 18.49055 | 18.25478 | 20.25698 | 24.65406 | 22.81848 | 25.32123 | 30.81758 | 27.38217 | 30.38548 | 36.9811 | 31.94587 | 35.44972 | 43.14461
Specimen11 |  | 16.16936 | 18.06276 | 22.18176 | 21.55914 | 24.08368 | 29.57568 | 26.94893 | 30.1046 | 36.96961 | 32.33871 | 36.12552 | 44.36353 | 37.7285 | 42.14643 | 51.75745
Specimen16 |  | 15.50355 | 16.91812 | 19.96321 | 20.6714 | 22.5575 | 26.61762 | 25.83925 | 28.19687 | 33.27202 | 31.00711 | 33.83624 | 39.92643 | 36.17496 | 39.47562 | 46.58083
Specimen12 |  | 18.84476 | 20.82911 | 24.75878 | 25.12634 | 27.77214 | 33.0117 | 31.40793 | 34.71518 | 41.26463 | 37.68951 | 41.65821 | 49.51755 | 43.9711 | 48.60125 | 57.77048
Regression | R^2 | 0.5233859 | 0.5190997 | 0.4827759 | 0.5233859 | 0.5190997 | 0.4827759 | 0.5233859 | 0.5190997 | 0.4827759 | 0.5233859 | 0.5190997 | 0.4827759 | 0.5233859 | 0.5190997 | 0.4827759
with | Slope | 1.93312 | 1.77466 | 1.497221 | 1.44984 | 1.330995 | 1.122916 | 1.159872 | 1.064796 | 0.8983329 | 0.96656 | 0.8873298 | 0.7486107 | 0.82848 | 0.7605684 | 0.6416663
failure load | Intercept | 17.16583 | 16.72843 | 16.28814 | 17.16583 | 16.72843 | 16.28814 | 17.16583 | 16.72843 | 16.28814 | 17.16583 | 16.72843 | 16.28814 | 17.16583 | 16.72843 | 16.28814
| p value | 0.000312 | 0.000339 | 0.000676 | 0.000313 | 0.000339 | 0.000672 | 0.000312 | 0.000338 | 0.000673 | 0.000311 | 0.000339 | 0.000674 | 0.000313 | 0.000339 | 0.000673
| RMSE | 4.5 | 4.53 | 4.69 | 4.51 | 4.52 | 4.69 | 4.51 | 4.52 | 4.69 | 4.5 | 4.52 | 4.69 | 4.51 | 4.52 | 4.69
Regression | R^2 | 0.7952813 | 0.8004722 | 0.8103766 | 0.7952813 | 0.8004722 | 0.8103766 | 0.7952813 | 0.8004722 | 0.8103766 | 0.7952813 | 0.8004722 | 0.8103766 | 0.7952813 | 0.8004722 | 0.8103766
with | Slope | 3.096028 | 2.798573 | 2.501545 | 2.322021 | 2.09893 | 1.876159 | 1.857617 | 1.679144 | 1.500927 | 1.548014 | 1.399286 | 1.250772 | 1.326869 | 1.199388 | 1.072091
normalised | Intercept | -0.02976831 | -0.02753875 | -0.4402045 | -0.02976831 | -0.02753875 | -0.4402045 | -0.02976831 | -0.02753875 | -0.4402045 | -0.02976831 | -0.02753875 | -0.4402045 | -0.02976831 | -0.02753875 | -0.4402045
failure load | p value | 1.31e-07 | 9.47e-08 | 6.75e-08 | 1.29e-07 | 1.08e-07 | 6.3e-08 | 1.34e-07 | 1.08e-07 | 7.04e-08 | 1.35e-07 | 1.04e-07 | 6.55e-08 | 1.32e-07 | 1.08e-07 | 6.59e-08
| RMSE | 0.581 | 0.57 | 0.56 | 0.58 | 0.574 | 0.558 | 0.581 | 0.574 | 0.561 | 0.581 | 0.573 | 0.559 | 0.581 | 0.574 | 0.559

## Tension
microFE |  | tension | tension | tension | tension | tension | tension | tension | tension | tension | tension | tension | tension | tension | tension | tension
failure load |  | first principal strain [µε] | first principal strain [µε] | first principal strain [µε] | first principal strain [µε] | first principal strain [µε] | first principal strain [µε] | first principal strain [µε] | first principal strain [µε] | first principal strain [µε] | first principal strain [µε] | first principal strain [µε] | first principal strain [µε] | first principal strain [µε] | first principal strain [µε] | first principal strain [µε]
|  | 4800 | 4800 | 4800 | 6400 | 6400 | 6400 | 8000 | 8000 | 8000 | 9600 | 9600 | 9600 | 11200 | 11200 | 11200
|  | failure vol | failure vol | failure vol | failure vol | failure vol | failure vol | failure vol | failure vol | failure vol | failure vol | failure vol | failure vol | failure vol | failure vol | failure vol
|  | 2% | 4% | 10% | 2% | 4% | 10% | 2% | 4% | 10% | 2% | 4% | 10% | 2% | 4% | 10%
Specimen13 |  | 25.13219 | 30.0228 | 37.486 | 33.50958 | 40.0304 | 49.98133 | 41.88698 | 50.038 | 62.47667 | 50.26438 | 60.0456 | 74.972 | 58.64177 | 70.0532 | 87.46733
Specimen14 |  | 25.88778 | 30.22875 | 37.6063 | 34.51704 | 40.305 | 50.14174 | 43.14631 | 50.38125 | 62.67717 | 51.77557 | 60.45749 | 75.21261 | 60.40483 | 70.53374 | 87.74804
Specimen15 |  | 23.87961 | 28.27272 | 35.97441 | 31.83948 | 37.69696 | 47.96588 | 39.79935 | 47.1212 | 59.95735 | 47.75922 | 56.54544 | 71.94882 | 55.71909 | 65.96968 | 83.94029
Specimen19 |  | 40.56276 | 45.46564 | 53.42706 | 54.08369 | 60.62086 | 71.23608 | 67.60461 | 75.77607 | 89.04509 | 81.12553 | 90.93129 | 106.8541 | 94.64645 | 106.0865 | 124.6631
Specimen1 |  | 23.17697 | 27.59352 | 34.00247 | 30.90263 | 36.79137 | 45.33663 | 38.62829 | 45.98921 | 56.67079 | 46.35395 | 55.18705 | 68.00495 | 54.07961 | 64.38489 | 79.33911
Specimen3 |  | 24.66562 | 28.78649 | 34.97793 | 32.88749 | 38.38199 | 46.63724 | 41.10936 | 47.97749 | 58.29655 | 49.33123 | 57.57299 | 69.95586 | 57.5531 | 67.16848 | 81.61517
Specimen7 |  | 31.21301 | 35.20184 | 43.17902 | 41.61735 | 46.93578 | 57.57203 | 52.02168 | 58.66973 | 71.96503 | 62.42602 | 70.40367 | 86.35804 | 72.83036 | 82.13762 | 100.751
Specimen9 |  | 38.71135 | 43.4898 | 52.3037 | 51.61513 | 57.98639 | 69.73826 | 64.51891 | 72.48299 | 87.17283 | 77.4227 | 86.97959 | 104.6074 | 90.32648 | 101.4762 | 122.042
Specimen10 |  | 43.97432 | 49.40252 | 59.06969 | 58.63243 | 65.87002 | 78.75959 | 73.29054 | 82.33753 | 98.44949 | 87.94864 | 98.80503 | 118.1394 | 102.6068 | 115.2725 | 137.8293
Specimen20 |  | 32.68664 | 37.87483 | 46.47742 | 43.58218 | 50.49977 | 61.96989 | 54.47773 | 63.12471 | 77.46236 | 65.37328 | 75.74966 | 92.95484 | 76.26882 | 88.3746 | 108.4473
Specimen4 |  | 20.59443 | 24.50049 | 30.21896 | 27.45924 | 32.66732 | 40.29195 | 34.32405 | 40.83416 | 50.36493 | 41.18885 | 49.00099 | 60.43792 | 48.05366 | 57.16782 | 70.51091
Specimen8 |  | 29.76372 | 33.5765 | 40.88787 | 39.68496 | 44.76866 | 54.51715 | 49.6062 | 55.96083 | 68.14644 | 59.52744 | 67.153 | 81.77573 | 69.44868 | 78.34516 | 95.40502
Specimen17 |  | 22.61946 | 28.36449 | 35.88748 | 30.15928 | 37.81933 | 47.84998 | 37.6991 | 47.27416 | 59.81247 | 45.23892 | 56.72899 | 71.77496 | 52.77874 | 66.18382 | 83.73746
Specimen5 |  | 29.73947 | 33.80441 | 41.53058 | 39.65262 | 45.07254 | 55.37411 | 49.56578 | 56.34068 | 69.21764 | 59.47894 | 67.60881 | 83.06117 | 69.39209 | 78.87695 | 96.9047
Specimen6 |  | 26.24468 | 31.37608 | 39.03213 | 34.99291 | 41.83478 | 52.04283 | 43.74113 | 52.29347 | 65.05354 | 52.48936 | 62.75217 | 78.06425 | 61.23759 | 73.21086 | 91.07496
Specimen2 |  | 32.42029 | 36.69691 | 44.67072 | 43.22705 | 48.92921 | 59.56096 | 54.03381 | 61.16151 | 74.4512 | 64.84058 | 73.39381 | 89.34144 | 75.64734 | 85.62611 | 104.2317
Specimen18 |  | 25.25309 | 30.90304 | 38.38139 | 33.67079 | 41.20406 | 51.17518 | 42.08849 | 51.50507 | 63.96898 | 50.50619 | 61.80609 | 76.76277 | 58.92388 | 72.1071 | 89.55657
Specimen11 |  | 32.65492 | 38.41812 | 47.55217 | 43.53989 | 51.22416 | 63.4029 | 54.42487 | 64.0302 | 79.25362 | 65.30984 | 76.83624 | 95.10435 | 76.19481 | 89.64228 | 110.9551
Specimen16 |  | 29.80698 | 35.18621 | 42.73724 | 39.74265 | 46.91495 | 56.98299 | 49.67831 | 58.64369 | 71.22874 | 59.61397 | 70.37242 | 85.47448 | 69.54963 | 82.10116 | 99.72023
Specimen12 |  | 38.44437 | 44.69199 | 55.28385 | 51.25915 | 59.58932 | 73.71179 | 64.07394 | 74.48665 | 92.13974 | 76.88873 | 89.38397 | 110.5677 | 89.70352 | 104.2813 | 128.9956
Regression | R^2 | 0.6213873 | 0.6571195 | 0.634428 | 0.6213873 | 0.6571195 | 0.634428 | 0.6213873 | 0.6571195 | 0.634428 | 0.6213873 | 0.6571195 | 0.634428 | 0.6213873 | 0.6571195 | 0.634428
with | Slope | 0.7676783 | 0.7574236 | 0.6509323 | 0.5757587 | 0.5680677 | 0.4881992 | 0.460607 | 0.4544541 | 0.3905594 | 0.3838392 | 0.3787118 | 0.3254662 | 0.329005 | 0.3246101 | 0.278971
failure load | Intercept | 23.95788 | 20.61246 | 19.20269 | 23.95788 | 20.61246 | 19.20269 | 23.95788 | 20.61246 | 19.20269 | 23.95788 | 20.61246 | 19.20269 | 23.95788 | 20.61246 | 19.20269
| p value | 2.64e-05 | 1.46e-05 | 3.66e-05 | 2.65e-05 | 1.46e-05 | 3.65e-05 | 2.64e-05 | 1.46e-05 | 3.66e-05 | 2.64e-05 | 1.47e-05 | 3.67e-05 | 2.64e-05 | 1.46e-05 | 3.65e-05
| RMSE | 3.95 | 3.82 | 4.02 | 3.95 | 3.82 | 4.02 | 3.95 | 3.82 | 4.02 | 3.95 | 3.82 | 4.02 | 3.94 | 3.82 | 4.01
Regression | R^2 | 0.7035562 | 0.7801966 | 0.7958246 | 0.7035562 | 0.7801966 | 0.7958246 | 0.7035562 | 0.7801966 | 0.7958246 | 0.7035562 | 0.7801966 | 0.7958246 | 0.7035562 | 0.7801966 | 0.7958246
with | Slope | 1.23334 | 1.16051 | 0.9735277 | 0.925005 | 0.8703823 | 0.7301457 | 0.740004 | 0.6963059 | 0.5841166 | 0.61667 | 0.5802549 | 0.4867638 | 0.5285743 | 0.4973613 | 0.4172261
normalised | Intercept | 1.237867 | 0.8261475 | 0.6872037 | 1.237867 | 0.8261475 | 0.6872037 | 1.237867 | 0.8261475 | 0.6872037 | 1.237867 | 0.8261475 | 0.6872037 | 1.237867 | 0.8261475 | 0.6872037
failure load | p value | 3.85e-06 | 2.53e-07 | 1.29e-07 | 3.97e-06 | 2.42e-07 | 1.3e-07 | 3.92e-06 | 2.46e-07 | 1.26e-07 | 3.86e-06 | 2.54e-07 | 1.29e-07 | 3.91e-06 | 2.48e-07 | 1.27e-07
| RMSE | 0.698 | 0.602 | 0.58 | 0.699 | 0.6 | 0.58 | 0.699 | 0.601 | 0.579 | 0.698 | 0.602 | 0.58 | 0.699 | 0.601 | 0.58

## Compression&Tension
microFE |  | combined
failure load |  | first principal strain of 6400 µε
third principal strain of -14420 µε
|  | failure vol | failure vol | failure vol
|  | 2% | 4% | 10%
Specimen13 |  | 29.97977 | 33.37037 | 40.63546
Specimen14 |  | 31.34866 | 34.48077 | 41.43081
Specimen15 |  | 29.73959 | 32.9742 | 39.52647
Specimen19 |  | 41.9695 | 45.80827 | 54.12695
Specimen1 |  | 27.2054 | 29.9861 | 36.24423
Specimen3 |  | 28.2668 | 31.08792 | 37.58722
Specimen7 |  | 36.4938 | 40.16459 | 46.83839
Specimen9 |  | 41.15604 | 45.22377 | 54.85773
Specimen10 |  | 46.60373 | 51.26415 | 60.69209
Specimen20 |  | 38.77575 | 42.46663 | 49.69196
Specimen4 |  | 24.45934 | 27.17243 | 32.65233
Specimen8 |  | 33.0719 | 36.60906 | 43.18632
Specimen17 |  | 26.01261 | 30.18588 | 38.20813
Specimen5 |  | 32.75248 | 36.72832 | 43.1006
Specimen6 |  | 29.63011 | 33.51497 | 40.63922
Specimen2 |  | 36.54801 | 40.96562 | 47.02858
Specimen18 |  | 28.7676 | 32.67455 | 40.07036
Specimen11 |  | 35.27805 | 39.71607 | 49.09149
Specimen16 |  | 33.48473 | 37.34286 | 44.12077
Specimen12 |  | 42.01881 | 47.00458 | 56.02516
Regression | R^2 | 0.536241 | 0.5548591 | 0.5636685
with | Slope | 0.767718 | 0.7281641 | 0.6455809
failure load | Intercept | 21.03434 | 19.62933 | 17.97556
| p value | p<0.001
| RMSE | 4.44 | 4.35 | 4.31
Regression | R^2 | 0.7357359 | 0.7657267 | 0.7948229
with | Slope | 1.26706 | 1.142503 | 1.007453
normalised | Intercept | 0.5540259 | 0.5339458 | 0.2567768
failure load | p value | p<0.001
| RMSE | 0.66 | 0.62 | 0.58

## Sections
microFE |  | 10sections | 10sections | 10sections | 10sections | 10sections | 10sections
failure load |  |  |  |  | anterior and posterior sectors | anterior and posterior sectors | anterior and posterior sectors
|  | first principal strain [µε] | third principal strain [µε] | combined | first principal strain [µε] | third principal strain [µε] | combined
|  | 6400 | -14420 |  | 6400 | -14420
Specimen13 |  | 69.04852 | 128.1442 | 56.09093 | 65.5333 | 60.6353 | 52.754
Specimen14 |  | 62.36449 | 127.1689 | 53.46323 | 57.0317 | 44.2903 | 43.9935
Specimen15 |  | 61.2324 | 103.8039 | 51.56043 | 58.8646 | 44.6205 | 44.392
Specimen19 |  | 91.68335 | 122.1089 | 73.97193 | 81.1063 | 59.3109 | 59.279
Specimen1 |  | 54.99785 | 116.5383 | 46.63204 | 50.5675 | 39.4964 | 39.2064
Specimen3 |  | 54.07505 | 111.9989 | 46.61474 | 48.4458 | 38.0997 | 37.8707
Specimen7 |  | 71.43816 | 134.5051 | 62.89194 | 59.5964 | 46.623 | 46.1703
Specimen9 |  | 91.42752 | 138.7277 | 75.65498 | 70.2259 | 53.8826 | 53.5941
Specimen10 |  | 101.9638 | 144.2561 | 87.43936 | 74.0564 | 57.5334 | 57.1727
Specimen20 |  | 77.47639 | 121.9988 | 65.03507 | 69.7244 | 53.7126 | 53.4518
Specimen4 |  | 46.39758 | 104.0275 | 39.4194 | 43.7901 | 34.1128 | 33.8544
Specimen8 |  | 61.68157 | 108.4388 | 54.14793 | 51.9442 | 40.8783 | 40.5582
Specimen17 |  | 51.52418 | 106.6074 | 41.19013 | 44.4327 | 40.4343 | 40.1927
Specimen5 |  | 64.77026 | 103.734 | 56.58434 | 50.7014 | 39.6719 | 39.3136
Specimen6 |  | 55.13982 | 95.48819 | 46.30875 | 52.2931 | 39.9655 | 39.7907
Specimen2 |  | 70.20736 | 105.0156 | 60.44594 | 58.7023 | 45.5112 | 45.194
Specimen18 |  | 54.9197 | 97.9806 | 44.19873 | 54.2019 | 40.2061 | 40.0357
Specimen11 |  | 66.03384 | 109.8454 | 54.48989 | 63.0114 | 48.078 | 47.8494
Specimen16 |  | 66.81066 | 97.9752 | 53.46987 | 64.0914 | 47.2247 | 47.0372
Specimen12 |  | 83.5311 | 127.3265 | 70.741 | 68.354 | 52.6023 | 52.2496
Regression | R^2 | 0.4730655 | 0.04778679 | 0.4165729 | 0.4449697 | 0.2702173 | 0.416153
with | Slope | 0.2944347 | 0.09624284 | 0.3270405 | 0.4189077 | 0.4316075 | 0.5791486
failure load | Intercept | 26.91632 | 35.79434 | 28.24261 | 22.03429 | 26.88702 | 20.42372
| p value | 0.000804 | 0.354 | 0.00212 | 0.00131 | 0.0188 | 0.00213
| RMSE | 4.74 | 6.37 | 4.98 | 4.86 | 5.58 | 4.99
Regression | R^2 | 0.5841038 | 0.5834037 | 0.5338742 | 0.7223163 | 0.6907807 | 0.7860188
with | Slope | 0.5862402 | 0.5251621 | 0.651709 | 0.8316506 | 1.189108 | 1.250065
normalised | Intercept | 0.934211 | -1.508039 | 1.237525 | -0.202228 | -0.8619581 | -1.110891
failure load | p value | 8.87e-05 | 8.91e-05 | 0.000256 | 2.18e-06 | 5.83e-06 | 2.03e-07
| RMSE | 0.827 | 0.828 | 0.876 | 0.677 | 0.714 | 0.594