## Specimens
| Strain | Group | Age | Side | Experimental stiffness | Experimental failure load | Total BMC
|  |  | [weeks] |  | [N/mm] | [N] | [mg]
Specimen13 | BALB/c | WT | 16 | Right | 204.6111 | 37.99 | 11.3632
Specimen14 | BALB/c | WT | 16 | Right | 146.9333 | 40.49 | 12.09638
Specimen15 | BALB/c | WT | 24 | Right | 166.92 | 41.67 | 10.78883
Specimen19 | BALB/c | OVX | 24 | Right | 344.2334 | 63.85 | 10.77081
Specimen1 | C57BL/6J | WT | 16 | Right | 178.0383 | 42.01 | 7.118393
Specimen3 | C57BL/6J | WT | 24 | Left | 237.096 | 44.41 | 8.577504
Specimen7 | C57BL/6J | OVX | 24 | Left | 187.6468 | 42.78 | 9.681055
Specimen9 | C57BL/6J | PTH | 24 | Left | 234.15 | 46.38 | 10.45869
Specimen10 | C57BL/6J | PTH | 24 | Left | 365.73 | 56.38 | 10.23641
Specimen20 | BALB/c | OVX | 24 | Right | 282.36 | 49.74 | 10.04037
Specimen4 | C57BL/6J | WT | 24 | Left | 194.8013 | 39.154 | 8.071502
Specimen8 | C57BL/6J | OVX | 24 | Left | 235.8691 | 45.073 | 7.629226
Specimen17 | BALB/c | OVX | 16 | Right | 234.4501 | 48.56 | 8.153653
Specimen5 | C57BL/6J | OVX | 16 | Right | 307.0493 | 47.04 | 6.740963
Specimen6 | C57BL/6J | OVX | 16 | Left | 286.5309 | 42.77 | 6.281007
Specimen2 | C57BL/6J | WT | 16 | Right | 232.53 | 47.75 | 6.909718
Specimen18 | BALB/c | OVX | 16 | Left | 225.56 | 45.636 | 6.834224
Specimen11 | C57BL/6J | PTH | 24 | Left | 264.97 | 49.07 | 7.952601
Specimen16 | BALB/c | WT | 24 | Right | 318.8656 | 51.5 | 6.883181
Specimen12 | C57BL/6J | PTH | 24 | Left | 333.3716 | 55.54 | 7.947119

## Stiffness
| Exp stiffness |  | Hexa | Hexa | Tetra | Tetra | Hexa | Tetra
| [N/mm] |  | homo | homo | homo | homo | hete | hete
|  |  |  | TMD |  | TMD
|  |  | stiffness | stiffness | stiffness | stiffness | stiffness | stiffness
|  |  | [N/mm] | [N/mm] | [N/mm] | [N/mm] | [N/mm] | [N/mm]
Specimen13 | 204.6111 |  | 194.8 | 196.4006 | 205.82 | 207.087 | 199.2605 | 199.669
Specimen14 | 146.9333 |  | 193.8979 | 202.3617 | 204.8606 | 213.1519 | 207.0955 | 208.9972
Specimen15 | 166.92 |  | 184.7541 | 186.4694 | 193.9773 | 195.0651 | 186.9986 | 189.0168
Specimen19 | 344.2334 |  | 305.474 | 302.5174 | 314.7506 | 311.199 | 303.2172 | 306.0977
Specimen1 | 178.0383 |  | 192.4226 | 169.2269 | 204.153 | 178.8231 | 168.1233 | 166.1664
Specimen3 | 237.096 |  | 187.0205 | 171.2637 | 192.8643 | 175.9886 | 165.9385 | 169.1609
Specimen7 | 187.6468 |  | 211.089 | 189.5148 | 224.0759 | 199.806 | 188.5103 | 189.4554
Specimen9 | 234.15 |  | 282.1601 | 258.0095 | 297.9478 | 271.7767 | 258.594 | 262.0815
Specimen10 | 365.73 |  | 330.206 | 303.9649 | 348.1329 | 318.9415 | 301.185 | 307.8128
Specimen20 | 282.36 |  | 262.1754 | 255.6127655 | 275.4716 | 267.5471 | 252.8953 | 258.983
Specimen4 | 194.8013 |  | 170.3202 | 176.7863 | 180.818 | 187.0462 | 176.2811 | 178.2636
Specimen8 | 235.8691 |  | 224.1413 | 199.7537 | 238.8948 | 212.139 | 198.7151 | 205.2929
Specimen17 | 234.4501 |  | 172.8936 | 155.4717 | 175.3003 | 156.733 | 142.4286 | 155.3289
Specimen5 | 307.0493 |  | 247.7303 | 218.5004 | 263.9619 | 232.1651 | 216.8372 | 221.0995
Specimen6 | 286.5309 |  | 221.1949 | 193.5459 | 229.8464 | 200.1219 | 188.5849 | 198.187
Specimen2 | 232.53 |  | 264.9428 | 227.8287 | 281.6579 | 241.4111 | 225.4184 | 232.0595
Specimen18 | 225.56 |  | 216.1392 | 202.5615 | 227.4516 | 212.5613 | 197.3485 | 201.1932
Specimen11 | 264.97 |  | 251.208 | 227.033 | 264.8351 | 238.5343 | 226.533 | 229.3496
Specimen16 | 318.8656 |  | 245.1156 | 225.4071 | 257.3976 | 236.0145 | 215.5834 | 219.392
Specimen12 | 333.3716 |  | 321.4186 | 278.0449 | 339.5165 | 292.8878 | 276.6985 | 277.8545
Regression |  | R^2 | 0.6454261 | 0.5617202 | 0.6174213 | 0.5386317 | 0.4929145 | 0.5311306
with |  | Slope | 1.024171 | 1.08093 | 0.9462894 | 1.006809 | 0.9874681 | 1.02771
stiffness |  | Intercept | 9.47577 | 14.50922 | 16.2166 | 20.08723 | 36.9655 | 24.25067
|  | p value | 1.99e-05 | 0.0001424824 | 4.025736e-05 | 0.000230215 | 0.0005590131 | 0.0002676603
|  | RMSE | 38 | 42.23881 | 39.46289 | 43.33712 | 45.43276 | 43.68722
Regression |  | R^2 | 0.7994813 | 0.7988264 | 0.7785588 | 0.7754147 | 0.7468656 | 0.7817566
with |  | Slope | 1.196861 | 1.507285 | 1.109578 | 1.398119 | 1.486906 | 1.488986
normalised |  | Intercept | -3.313327 | -8.617069 | -2.496808 | -7.55527 | -7.633514 | -8.420237
stiffness |  | p value | 1.07e-07 | 1.106282e-07 | 2.654386e-07 | 3.018855e-07 | 9.009812e-07 | 2.324481e-07
|  | RMSE | 4.58 | 4.583964 | 4.809333 | 4.843355 | 5.141991 | 4.774482

## Failure load
| Exp |  | Hexa | Hexa | Tetra | Tetra | Hexa | Tetra
| failure load |  | homo | homo | homo | homo | hete | hete
| [N] |  |  | TMD |  | TMD
|  |  | failure load | failure load | failure load | failure load | failure load | failure load
|  |  | [N] | [N] | [N] | [N] | [N] | [N]
Specimen13 | 37.99 |  | 45.66345 | 45.94736 | 49.7658 | 48.3455 | 46.22639 | 50.4861
Specimen14 | 40.49 |  | 46.49342 | 48.40463 | 48.64398 | 50.53533 | 49.184 | 50.988
Specimen15 | 41.67 |  | 44.95294 | 45.23753 | 45.86638 | 46.7986 | 45.3175 | 45.54886
Specimen19 | 63.85 |  | 55.69922 | 55.07391 | 58.29978 | 56.39662 | 55.06244 | 57.98296
Specimen1 | 42.01 |  | 39.4398 | 34.65336 | 32.30416 | 36.69461 | 34.4005 | 26.93026
Specimen3 | 44.41 |  | 40.61483 | 37.09141 | 39.50814 | 39.18406 | 36.89528 | 34.5814
Specimen7 | 42.78 |  | 50.23965 | 44.88213 | 46.78828 | 47.19328 | 44.36641 | 40.54834
Specimen9 | 46.38 |  | 57.32868 | 52.31362 | 52.27082 | 55.19865 | 52.13086 | 47.24594
Specimen10 | 56.38 |  | 62.02856 | 56.89507 | 58.54044 | 59.72172 | 56.29274 | 52.94436
Specimen20 | 49.74 |  | 53.64358 | 52.35374 | 57.20792 | 54.8935 | 52.11377 | 55.48284
Specimen4 | 39.154 |  | 35.67367 | 36.94659 | 36.67958 | 39.31838 | 37.11322 | 37.57348
Specimen8 | 45.073 |  | 44.85139 | 40.26517 | 43.9551 | 42.60831 | 39.94937 | 39.1825
Specimen17 | 48.56 |  | 41.85321 | 37.58007 | 43.45446 | 39.26108 | 36.10717 | 38.28118
Specimen5 | 47.04 |  | 44.26736 | 39.07725 | 44.64502 | 41.2907 | 39.30066 | 38.94282
Specimen6 | 42.77 |  | 42.88282 | 37.63423 | 44.04834 | 40.15589 | 38.60794 | 38.87828
Specimen2 | 47.75 |  | 48.92783 | 42.24923 | 45.97376 | 44.61021 | 41.53145 | 38.85392
Specimen18 | 45.636 |  | 43.14461 | 40.41252 | 45.0723 | 42.27711 | 40.26576 | 41.26178
Specimen11 | 49.07 |  | 51.75745 | 46.86967 | 53.88502 | 49.69502 | 47.66477 | 48.20746
Specimen16 | 51.5 |  | 46.58083 | 42.83373 | 48.28376 | 44.65859 | 42.71696 | 42.01232
Specimen12 | 55.54 |  | 57.77048 | 49.92765 | 51.19688 | 52.7344 | 50.17968 | 42.87892
Regression |  | R^2 | 0.4827759 | 0.3502223 | 0.4274153 | 0.3310038 | 0.3228121 | 0.2106733
with |  | Slope | 0.6416663 | 0.5733518 | 0.6071565 | 0.5466191 | 0.5456848 | 0.3826304
failure load |  | Intercept | 16.28814 | 21.47156 | 18.15931 | 21.42891 | 22.73145 | 30.26796
|  | p value | 0.000673842 | 0.005981893 | 0.001769212 | 0.007958963 | 0.008960451 | 0.04178033
|  | RMSE | 4.692887 | 5.260139 | 4.937647 | 5.33763 | 5.369763 | 5.79734
Regression |  | R^2 | 0.8103766 | 0.793074 | 0.7734918 | 0.7863702 | 0.7610431 | 0.5469436
with |  | Slope | 1.072091 | 1.464946 | 1.087082 | 1.364556 | 1.411327 | 1.188452
normalised |  | Intercept | -0.4402045 | -2.010575 | -0.4643339 | -1.855687 | -1.72283 | -0.4306466
failure load |  | p value | 6.456608e-08 | 1.43036e-07 | 3.263174e-07 | 1.912881e-07 | 5.319274e-07 | 0.0001941416
|  | RMSE | 0.5579835 | 0.5828851 | 0.609842 | 0.5922516 | 0.626376 | 0.8624849