## Sheet1
E, eV | Abs, a.u. | E, eV | Abs, a.u. | E, eV | Abs, a.u. | E, eV | Abs, a.u. | E, eV | Abs, a.u. | E, eV | Abs, a.u. | E, eV | Abs, a.u. | E, eV | Abs, a.u.
NJ-51 clean |  | NJ-51 pCysMA(30min) | NJ-51 pCysMA(30min) | NJ-51 pCysMA(30min)+Chl |  | NJ-51 pCysMA(30min)+Chl in H2O-pH 6.8 |  | NJ-51-pCysMA(30 min)+Chl in DMF:H2O (1:3)-pH 6.7 |  | NJ-51 pCysMA(30 min)+Chl in DMF-H2O (1:1)-pH 7.1 |  | NJ-51 pCysMA(30 min)+Chl in HCl-pH 1 |  | NJ-51 pCysMA(30 min)+Chl in NaOH-pH 12
1.54794 | 0.00897 | 1.55009 | 0.000107203 | 1.55 | 0.29448 | 1.55 | 0 | 1.55 | 0 | 1.55 | 0.59715 | 1.55 | 0 | 1.55 | 0
1.55009 | 0.00759 | 1.55197 | 0 | 1.55194 | 0.28675 | 1.55194 | 0.00102 | 1.55194 | 0.001 | 1.55194 | 0.60392 | 1.55194 | 0.00134 | 1.55194 | 0.00219
1.55197 | 0.00648 | 1.55386 | 6.10264e-05 | 1.55388 | 0.27942 | 1.55388 | 0.00214 | 1.55388 | 0.00211 | 1.55388 | 0.60871 | 1.55388 | 0.00282 | 1.55388 | 0.00446
1.55386 | 0.00545 | 1.55576 | 0.000291756 | 1.55583 | 0.2725 | 1.55583 | 0.00335 | 1.55583 | 0.00332 | 1.55583 | 0.61719 | 1.55583 | 0.00444 | 1.55583 | 0.00679
1.55576 | 0.00452 | 1.55766 | 0.000693912 | 1.55779 | 0.26598 | 1.55779 | 0.00465 | 1.55779 | 0.00464 | 1.55779 | 0.62146 | 1.55779 | 0.00622 | 1.55779 | 0.0092
1.55766 | 0.00367 | 1.55984 | 0.00137 | 1.55975 | 0.25987 | 1.55975 | 0.00604 | 1.55975 | 0.00607 | 1.55975 | 0.62701 | 1.55975 | 0.00814 | 1.55975 | 0.01167
1.55984 | 0.00282 | 1.56175 | 0.00214 | 1.56171 | 0.25418 | 1.56171 | 0.00753 | 1.56171 | 0.0076 | 1.56171 | 0.63068 | 1.56171 | 0.0102 | 1.56171 | 0.01422
1.56175 | 0.00216 | 1.56367 | 0.00309 | 1.56368 | 0.2489 | 1.56368 | 0.00911 | 1.56368 | 0.00925 | 1.56368 | 0.63446 | 1.56368 | 0.0124 | 1.56368 | 0.01683
1.56367 | 0.00159 | 1.56559 | 0.00422 | 1.56566 | 0.24403 | 1.56566 | 0.01079 | 1.56566 | 0.011 | 1.56566 | 0.63654 | 1.56566 | 0.01475 | 1.56566 | 0.01951
1.56559 | 0.00111 | 1.56752 | 0.00553 | 1.56764 | 0.23957 | 1.56764 | 0.01257 | 1.56764 | 0.01287 | 1.56764 | 0.6454 | 1.56764 | 0.01724 | 1.56764 | 0.02226
1.56752 | 0.000720906 | 1.56974 | 0.00725 | 1.56962 | 0.23553 | 1.56962 | 0.01444 | 1.56962 | 0.01485 | 1.56962 | 0.65141 | 1.56962 | 0.01987 | 1.56962 | 0.02508
1.56974 | 0.000376897 | 1.57168 | 0.00895 | 1.57161 | 0.23191 | 1.57161 | 0.0164 | 1.57161 | 0.01693 | 1.57161 | 0.65404 | 1.57161 | 0.02264 | 1.57161 | 0.02797
1.57168 | 0.000167198 | 1.57362 | 0.01083 | 1.5736 | 0.22871 | 1.5736 | 0.01847 | 1.5736 | 0.01913 | 1.5736 | 0.6619 | 1.5736 | 0.02555 | 1.5736 | 0.03092
1.57362 | 4.18554e-05 | 1.57557 | 0.0129 | 1.5756 | 0.22592 | 1.5756 | 0.02063 | 1.5756 | 0.02144 | 1.5756 | 0.66773 | 1.5756 | 0.02861 | 1.5756 | 0.03394
1.57557 | 0 | 1.57753 | 0.01514 | 1.57761 | 0.22357 | 1.57761 | 0.02288 | 1.57761 | 0.02386 | 1.57761 | 0.6748 | 1.57761 | 0.0318 | 1.57761 | 0.03703
1.57753 | 4.07358e-05 | 1.5795 | 0.01758 | 1.57962 | 0.22165 | 1.57962 | 0.02522 | 1.57962 | 0.02638 | 1.57962 | 0.67874 | 1.57962 | 0.0346 | 1.57962 | 0.04018
1.5795 | 0.000163145 | 1.58175 | 0.02058 | 1.58163 | 0.22021 | 1.58163 | 0.02766 | 1.58163 | 0.02901 | 1.58163 | 0.68232 | 1.58163 | 0.03751 | 1.58163 | 0.04339
1.58175 | 0.000401819 | 1.58372 | 0.02341 | 1.58365 | 0.21928 | 1.58365 | 0.03018 | 1.58365 | 0.03173 | 1.58365 | 0.68933 | 1.58365 | 0.04053 | 1.58365 | 0.04667
1.58372 | 0.000696071 | 1.5857 | 0.02642 | 1.58568 | 0.21889 | 1.58568 | 0.03281 | 1.58568 | 0.03458 | 1.58568 | 0.69526 | 1.58568 | 0.04365 | 1.58568 | 0.05002
1.5857 | 0.00107 | 1.58769 | 0.02961 | 1.58771 | 0.21888 | 1.58771 | 0.03554 | 1.58771 | 0.0376 | 1.58771 | 0.7018 | 1.58771 | 0.04689 | 1.58771 | 0.05343
1.58769 | 0.00152 | 1.58968 | 0.03298 | 1.58974 | 0.21917 | 1.58974 | 0.0384 | 1.58974 | 0.04073 | 1.58974 | 0.70767 | 1.58974 | 0.05023 | 1.58974 | 0.0569
1.58968 | 0.00205 | 1.59168 | 0.03652 | 1.59178 | 0.21976 | 1.59178 | 0.04138 | 1.59178 | 0.04399 | 1.59178 | 0.71593 | 1.59178 | 0.05368 | 1.59178 | 0.06044
1.59168 | 0.00265 | 1.59397 | 0.04077 | 1.59383 | 0.22067 | 1.59383 | 0.0445 | 1.59383 | 0.04739 | 1.59383 | 0.72021 | 1.59383 | 0.05725 | 1.59383 | 0.06404
1.59397 | 0.00343 | 1.59598 | 0.04466 | 1.59588 | 0.22189 | 1.59588 | 0.04777 | 1.59588 | 0.05093 | 1.59588 | 0.728 | 1.59588 | 0.06092 | 1.59588 | 0.0677
1.59598 | 0.0042 | 1.598 | 0.04871 | 1.59794 | 0.22344 | 1.59794 | 0.05123 | 1.59794 | 0.05462 | 1.59794 | 0.73139 | 1.59794 | 0.0647 | 1.59794 | 0.07142
1.598 | 0.00504 | 1.60002 | 0.05294 | 1.6 | 0.2253 | 1.6 | 0.05489 | 1.6 | 0.05848 | 1.6 | 0.73804 | 1.6 | 0.06859 | 1.6 | 0.07521
1.60002 | 0.00595 | 1.60205 | 0.05741 | 1.60207 | 0.22737 | 1.60207 | 0.05873 | 1.60207 | 0.06248 | 1.60207 | 0.74569 | 1.60207 | 0.07259 | 1.60207 | 0.07905
1.60205 | 0.00693 | 1.60409 | 0.06234 | 1.60414 | 0.22951 | 1.60414 | 0.06275 | 1.60414 | 0.0666 | 1.60414 | 0.74655 | 1.60414 | 0.07669 | 1.60414 | 0.08296
1.60409 | 0.00799 | 1.60613 | 0.06757 | 1.60622 | 0.2316 | 1.60622 | 0.0669 | 1.60622 | 0.07084 | 1.60622 | 0.75985 | 1.60622 | 0.08089 | 1.60622 | 0.08693
1.60613 | 0.00911 | 1.60817 | 0.07308 | 1.6083 | 0.23356 | 1.6083 | 0.07119 | 1.6083 | 0.07516 | 1.6083 | 0.76276 | 1.6083 | 0.0852 | 1.6083 | 0.09096
1.60817 | 0.01031 | 1.61052 | 0.07972 | 1.61039 | 0.23534 | 1.61039 | 0.07559 | 1.61039 | 0.07956 | 1.61039 | 0.77102 | 1.61039 | 0.0896 | 1.61039 | 0.09505
1.61052 | 0.01176 | 1.61258 | 0.08578 | 1.61248 | 0.23694 | 1.61248 | 0.08008 | 1.61248 | 0.08403 | 1.61248 | 0.7754 | 1.61248 | 0.09409 | 1.61248 | 0.0992
1.61258 | 0.01311 | 1.61464 | 0.09213 | 1.61458 | 0.2384 | 1.61458 | 0.08468 | 1.61458 | 0.08857 | 1.61458 | 0.77736 | 1.61458 | 0.09868 | 1.61458 | 0.10341
1.61464 | 0.01453 | 1.61671 | 0.09874 | 1.61669 | 0.23985 | 1.61669 | 0.0894 | 1.61669 | 0.09322 | 1.61669 | 0.78289 | 1.61669 | 0.10336 | 1.61669 | 0.10769
1.61671 | 0.01602 | 1.61879 | 0.10558 | 1.6188 | 0.24132 | 1.6188 | 0.09422 | 1.6188 | 0.09797 | 1.6188 | 0.78457 | 1.6188 | 0.10813 | 1.6188 | 0.11202
1.61879 | 0.01758 | 1.62087 | 0.11263 | 1.62092 | 0.2428 | 1.62092 | 0.09915 | 1.62092 | 0.10282 | 1.62092 | 0.79094 | 1.62092 | 0.11298 | 1.62092 | 0.11642
1.62087 | 0.01921 | 1.62296 | 0.11987 | 1.62304 | 0.2443 | 1.62304 | 0.10418 | 1.62304 | 0.10779 | 1.62304 | 0.79351 | 1.62304 | 0.11792 | 1.62304 | 0.12088
1.62296 | 0.02092 | 1.62506 | 0.12728 | 1.62516 | 0.24587 | 1.62516 | 0.10932 | 1.62516 | 0.11288 | 1.62516 | 0.79669 | 1.62516 | 0.12293 | 1.62516 | 0.1254
1.62506 | 0.0227 | 1.62716 | 0.1348 | 1.6273 | 0.24753 | 1.6273 | 0.11456 | 1.6273 | 0.11808 | 1.6273 | 0.79778 | 1.6273 | 0.12801 | 1.6273 | 0.12999
1.62716 | 0.02457 | 1.62957 | 0.14348 | 1.62943 | 0.24927 | 1.62943 | 0.11987 | 1.62943 | 0.12336 | 1.62943 | 0.79919 | 1.62943 | 0.13317 | 1.62943 | 0.13464
1.62957 | 0.02679 | 1.63169 | 0.1511 | 1.63158 | 0.25106 | 1.63158 | 0.1252 | 1.63158 | 0.12867 | 1.63158 | 0.80551 | 1.63158 | 0.13839 | 1.63158 | 0.13935
1.63169 | 0.02883 | 1.63381 | 0.15872 | 1.63373 | 0.25292 | 1.63373 | 0.13054 | 1.63373 | 0.13401 | 1.63373 | 0.80083 | 1.63373 | 0.14368 | 1.63373 | 0.14414
1.63381 | 0.03096 | 1.63593 | 0.16633 | 1.63588 | 0.25495 | 1.63588 | 0.13589 | 1.63588 | 0.13935 | 1.63588 | 0.80501 | 1.63588 | 0.14903 | 1.63588 | 0.14899
1.63593 | 0.03319 | 1.63807 | 0.17387 | 1.63804 | 0.25724 | 1.63804 | 0.14122 | 1.63804 | 0.14468 | 1.63804 | 0.79934 | 1.63804 | 0.15444 | 1.63804 | 0.15392
1.63807 | 0.03552 | 1.64021 | 0.18134 | 1.64021 | 0.25987 | 1.64021 | 0.14655 | 1.64021 | 0.15002 | 1.64021 | 0.80574 | 1.64021 | 0.1599 | 1.64021 | 0.15892
1.64021 | 0.03796 | 1.64236 | 0.18871 | 1.64238 | 0.2629 | 1.64238 | 0.15189 | 1.64238 | 0.15536 | 1.64238 | 0.80823 | 1.64238 | 0.16541 | 1.64238 | 0.16399
1.64236 | 0.04053 | 1.64451 | 0.19597 | 1.64456 | 0.26644 | 1.64456 | 0.15725 | 1.64456 | 0.16076 | 1.64456 | 0.80535 | 1.64456 | 0.17096 | 1.64456 | 0.16915
1.64451 | 0.04323 | 1.64667 | 0.20311 | 1.64675 | 0.27058 | 1.64675 | 0.16267 | 1.64675 | 0.16623 | 1.64675 | 0.80735 | 1.64675 | 0.17655 | 1.64675 | 0.17439
1.64667 | 0.04608 | 1.64883 | 0.21011 | 1.64894 | 0.27534 | 1.64894 | 0.16815 | 1.64894 | 0.17178 | 1.64894 | 0.80791 | 1.64894 | 0.18217 | 1.64894 | 0.17973
1.64883 | 0.04909 | 1.65101 | 0.21694 | 1.65113 | 0.2806 | 1.65113 | 0.17367 | 1.65113 | 0.17739 | 1.65113 | 0.80849 | 1.65113 | 0.18783 | 1.65113 | 0.18515
1.65101 | 0.05227 | 1.65319 | 0.2236 | 1.65333 | 0.28631 | 1.65333 | 0.17921 | 1.65333 | 0.18304 | 1.65333 | 0.80926 | 1.65333 | 0.19351 | 1.65333 | 0.19067
1.65319 | 0.05559 | 1.65569 | 0.23098 | 1.65554 | 0.29243 | 1.65554 | 0.18477 | 1.65554 | 0.18872 | 1.65554 | 0.80763 | 1.65554 | 0.19921 | 1.65554 | 0.19627
1.65569 | 0.05954 | 1.65788 | 0.23727 | 1.65775 | 0.29893 | 1.65775 | 0.19032 | 1.65775 | 0.19441 | 1.65775 | 0.81027 | 1.65775 | 0.20493 | 1.65775 | 0.20193
1.65788 | 0.06256 | 1.66008 | 0.24339 | 1.65997 | 0.30578 | 1.65997 | 0.19586 | 1.65997 | 0.20009 | 1.65997 | 0.80979 | 1.65997 | 0.21067 | 1.65997 | 0.20764
1.66008 | 0.06554 | 1.66228 | 0.24937 | 1.6622 | 0.31297 | 1.6622 | 0.20139 | 1.6622 | 0.20577 | 1.6622 | 0.80952 | 1.6622 | 0.21641 | 1.6622 | 0.21327
1.66228 | 0.06852 | 1.6645 | 0.25522 | 1.66443 | 0.32053 | 1.66443 | 0.2069 | 1.66443 | 0.21145 | 1.66443 | 0.80988 | 1.66443 | 0.22216 | 1.66443 | 0.21892
1.6645 | 0.07135 | 1.66672 | 0.26095 | 1.66667 | 0.32843 | 1.66667 | 0.21237 | 1.66667 | 0.2171 | 1.66667 | 0.80954 | 1.66667 | 0.22791 | 1.66667 | 0.22458
1.66672 | 0.0741 | 1.66894 | 0.26654 | 1.66891 | 0.33664 | 1.66891 | 0.21783 | 1.66891 | 0.22275 | 1.66891 | 0.80756 | 1.66891 | 0.23367 | 1.66891 | 0.23025
1.66894 | 0.07676 | 1.67118 | 0.27201 | 1.67116 | 0.34514 | 1.67116 | 0.22328 | 1.67116 | 0.22841 | 1.67116 | 0.80563 | 1.67116 | 0.23943 | 1.67116 | 0.23592
1.67118 | 0.07935 | 1.67342 | 0.27737 | 1.67341 | 0.35392 | 1.67341 | 0.22874 | 1.67341 | 0.23407 | 1.67341 | 0.80221 | 1.67341 | 0.24519 | 1.67341 | 0.24159
1.67342 | 0.08185 | 1.67566 | 0.28264 | 1.67568 | 0.36298 | 1.67568 | 0.23419 | 1.67568 | 0.23972 | 1.67568 | 0.80624 | 1.67568 | 0.25094 | 1.67568 | 0.24726
1.67566 | 0.08427 | 1.67792 | 0.28783 | 1.67794 | 0.37225 | 1.67794 | 0.23965 | 1.67794 | 0.24536 | 1.67794 | 0.8034 | 1.67794 | 0.25669 | 1.67794 | 0.25293
1.67792 | 0.08663 | 1.68018 | 0.29297 | 1.68022 | 0.38169 | 1.68022 | 0.24508 | 1.68022 | 0.25096 | 1.68022 | 0.80225 | 1.68022 | 0.26244 | 1.68022 | 0.25859
1.68018 | 0.08892 | 1.68244 | 0.29806 | 1.6825 | 0.39122 | 1.6825 | 0.2505 | 1.6825 | 0.25651 | 1.6825 | 0.80139 | 1.6825 | 0.26818 | 1.6825 | 0.26425
1.68244 | 0.09123 | 1.68472 | 0.30313 | 1.68478 | 0.4008 | 1.68478 | 0.25591 | 1.68478 | 0.26204 | 1.68478 | 0.79791 | 1.68478 | 0.27391 | 1.68478 | 0.26991
1.68472 | 0.09343 | 1.687 | 0.30821 | 1.68707 | 0.41045 | 1.68707 | 0.26133 | 1.68707 | 0.26757 | 1.68707 | 0.79799 | 1.68707 | 0.27963 | 1.68707 | 0.27555
1.687 | 0.09561 | 1.68929 | 0.31331 | 1.68937 | 0.42019 | 1.68937 | 0.26676 | 1.68937 | 0.2731 | 1.68937 | 0.79583 | 1.68937 | 0.28535 | 1.68937 | 0.28119
1.68929 | 0.09778 | 1.69158 | 0.31844 | 1.69168 | 0.42994 | 1.69168 | 0.27218 | 1.69168 | 0.27862 | 1.69168 | 0.79644 | 1.69168 | 0.29106 | 1.69168 | 0.28682
1.69158 | 0.09995 | 1.69389 | 0.32362 | 1.69399 | 0.43967 | 1.69399 | 0.2776 | 1.69399 | 0.28414 | 1.69399 | 0.79716 | 1.69399 | 0.29675 | 1.69399 | 0.29245
1.69389 | 0.10213 | 1.6962 | 0.32887 | 1.69631 | 0.44935 | 1.69631 | 0.28306 | 1.69631 | 0.28968 | 1.69631 | 0.79702 | 1.69631 | 0.30244 | 1.69631 | 0.29806
1.6962 | 0.10436 | 1.69851 | 0.33419 | 1.69863 | 0.45901 | 1.69863 | 0.28857 | 1.69863 | 0.29526 | 1.69863 | 0.79475 | 1.69863 | 0.30812 | 1.69863 | 0.30367
1.69851 | 0.10658 | 1.70084 | 0.33959 | 1.70096 | 0.46858 | 1.70096 | 0.29414 | 1.70096 | 0.30086 | 1.70096 | 0.79739 | 1.70096 | 0.31379 | 1.70096 | 0.30927
1.70084 | 0.10886 | 1.70317 | 0.34508 | 1.7033 | 0.47797 | 1.7033 | 0.29974 | 1.7033 | 0.30646 | 1.7033 | 0.79592 | 1.7033 | 0.31946 | 1.7033 | 0.31486
1.70317 | 0.11119 | 1.7055 | 0.35065 | 1.70564 | 0.48711 | 1.70564 | 0.30536 | 1.70564 | 0.31206 | 1.70564 | 0.79158 | 1.70564 | 0.32511 | 1.70564 | 0.32044
1.7055 | 0.11359 | 1.70785 | 0.35631 | 1.70799 | 0.49604 | 1.70799 | 0.31101 | 1.70799 | 0.31765 | 1.70799 | 0.79096 | 1.70799 | 0.33076 | 1.70799 | 0.32602
1.70785 | 0.11606 | 1.7102 | 0.36206 | 1.71034 | 0.50477 | 1.71034 | 0.3167 | 1.71034 | 0.32325 | 1.71034 | 0.78955 | 1.71034 | 0.33639 | 1.71034 | 0.3316
1.7102 | 0.1186 | 1.71256 | 0.36789 | 1.71271 | 0.51326 | 1.71271 | 0.32239 | 1.71271 | 0.32884 | 1.71271 | 0.79017 | 1.71271 | 0.34203 | 1.71271 | 0.33717
1.71256 | 0.12127 | 1.71493 | 0.37379 | 1.71508 | 0.52144 | 1.71508 | 0.32807 | 1.71508 | 0.33439 | 1.71508 | 0.79197 | 1.71508 | 0.34765 | 1.71508 | 0.34275
1.71493 | 0.12405 | 1.7173 | 0.37975 | 1.71745 | 0.52926 | 1.71745 | 0.33371 | 1.71745 | 0.33989 | 1.71745 | 0.78944 | 1.71745 | 0.35327 | 1.71745 | 0.34832
1.7173 | 0.12695 | 1.71969 | 0.38576 | 1.71983 | 0.53675 | 1.71983 | 0.33933 | 1.71983 | 0.34536 | 1.71983 | 0.79092 | 1.71983 | 0.35889 | 1.71983 | 0.35389
1.71969 | 0.12998 | 1.72207 | 0.39181 | 1.72222 | 0.54395 | 1.72222 | 0.34492 | 1.72222 | 0.35078 | 1.72222 | 0.78783 | 1.72222 | 0.3645 | 1.72222 | 0.35946
1.72207 | 0.13314 | 1.72447 | 0.39789 | 1.72462 | 0.5508 | 1.72462 | 0.35047 | 1.72462 | 0.35616 | 1.72462 | 0.78639 | 1.72462 | 0.37011 | 1.72462 | 0.36504
1.72447 | 0.13645 | 1.72688 | 0.40402 | 1.72702 | 0.55728 | 1.72702 | 0.35596 | 1.72702 | 0.36148 | 1.72702 | 0.78543 | 1.72702 | 0.37572 | 1.72702 | 0.37063
1.72688 | 0.13991 | 1.72929 | 0.41019 | 1.72943 | 0.56336 | 1.72943 | 0.36139 | 1.72943 | 0.36676 | 1.72943 | 0.78486 | 1.72943 | 0.38133 | 1.72943 | 0.37622
1.72929 | 0.14344 | 1.73171 | 0.41642 | 1.73184 | 0.56909 | 1.73184 | 0.36678 | 1.73184 | 0.37202 | 1.73184 | 0.78447 | 1.73184 | 0.38694 | 1.73184 | 0.38182
1.73171 | 0.1472 | 1.73413 | 0.4227 | 1.73427 | 0.57452 | 1.73427 | 0.37216 | 1.73427 | 0.37729 | 1.73427 | 0.78327 | 1.73427 | 0.39256 | 1.73427 | 0.38743
1.73413 | 0.15111 | 1.73657 | 0.42902 | 1.73669 | 0.57973 | 1.73669 | 0.37755 | 1.73669 | 0.3826 | 1.73669 | 0.78323 | 1.73669 | 0.39819 | 1.73669 | 0.39304
1.73657 | 0.15517 | 1.73901 | 0.43536 | 1.73913 | 0.58479 | 1.73913 | 0.38295 | 1.73913 | 0.38793 | 1.73913 | 0.78237 | 1.73913 | 0.40383 | 1.73913 | 0.39868
1.73901 | 0.15937 | 1.74146 | 0.4417 | 1.74157 | 0.5897 | 1.74157 | 0.38837 | 1.74157 | 0.3933 | 1.74157 | 0.78349 | 1.74157 | 0.40948 | 1.74157 | 0.40432
1.74146 | 0.1637 | 1.74392 | 0.44802 | 1.74402 | 0.59445 | 1.74402 | 0.39378 | 1.74402 | 0.3987 | 1.74402 | 0.78183 | 1.74402 | 0.41515 | 1.74402 | 0.40999
1.74392 | 0.16817 | 1.74638 | 0.45429 | 1.74648 | 0.5991 | 1.74648 | 0.3992 | 1.74648 | 0.40414 | 1.74648 | 0.78034 | 1.74648 | 0.42083 | 1.74648 | 0.41567
1.74638 | 0.17278 | 1.74886 | 0.4605 | 1.74894 | 0.60369 | 1.74894 | 0.40466 | 1.74894 | 0.40964 | 1.74894 | 0.7811 | 1.74894 | 0.42653 | 1.74894 | 0.42136
1.74886 | 0.17753 | 1.75134 | 0.46662 | 1.75141 | 0.60826 | 1.75141 | 0.41016 | 1.75141 | 0.41517 | 1.75141 | 0.78189 | 1.75141 | 0.43225 | 1.75141 | 0.42708
1.75134 | 0.18234 | 1.75383 | 0.47264 | 1.75389 | 0.61272 | 1.75389 | 0.41568 | 1.75389 | 0.42074 | 1.75389 | 0.78519 | 1.75389 | 0.438 | 1.75389 | 0.43282
1.75383 | 0.18736 | 1.75632 | 0.47856 | 1.75637 | 0.61705 | 1.75637 | 0.42123 | 1.75637 | 0.42634 | 1.75637 | 0.78483 | 1.75637 | 0.44377 | 1.75637 | 0.43857
1.75632 | 0.1925 | 1.75883 | 0.48433 | 1.75887 | 0.6213 | 1.75887 | 0.42682 | 1.75887 | 0.43199 | 1.75887 | 0.7868 | 1.75887 | 0.44957 | 1.75887 | 0.44435
1.75883 | 0.19777 | 1.76134 | 0.48997 | 1.76136 | 0.62555 | 1.76136 | 0.43244 | 1.76136 | 0.43769 | 1.76136 | 0.78876 | 1.76136 | 0.4554 | 1.76136 | 0.45016
1.76134 | 0.20316 | 1.76386 | 0.49546 | 1.76387 | 0.62985 | 1.76387 | 0.43811 | 1.76387 | 0.44345 | 1.76387 | 0.78741 | 1.76387 | 0.46126 | 1.76387 | 0.45598
1.76386 | 0.20866 | 1.76639 | 0.50082 | 1.76638 | 0.63419 | 1.76638 | 0.44383 | 1.76638 | 0.4493 | 1.76638 | 0.78897 | 1.76638 | 0.46716 | 1.76638 | 0.46184
1.76639 | 0.21425 | 1.76893 | 0.50606 | 1.7689 | 0.63855 | 1.7689 | 0.4496 | 1.7689 | 0.45521 | 1.7689 | 0.79097 | 1.7689 | 0.47309 | 1.7689 | 0.46773
1.76893 | 0.21995 | 1.77147 | 0.5112 | 1.77143 | 0.64291 | 1.77143 | 0.45542 | 1.77143 | 0.46118 | 1.77143 | 0.79034 | 1.77143 | 0.47905 | 1.77143 | 0.47365
1.77147 | 0.22574 | 1.77403 | 0.51626 | 1.77396 | 0.64726 | 1.77396 | 0.4613 | 1.77396 | 0.4672 | 1.77396 | 0.79333 | 1.77396 | 0.48506 | 1.77396 | 0.4796
1.77403 | 0.23161 | 1.77659 | 0.52125 | 1.7765 | 0.65162 | 1.7765 | 0.46722 | 1.7765 | 0.47328 | 1.7765 | 0.79467 | 1.7765 | 0.49111 | 1.7765 | 0.48559
1.77659 | 0.23756 | 1.77916 | 0.52619 | 1.77905 | 0.65596 | 1.77905 | 0.47318 | 1.77905 | 0.47942 | 1.77905 | 0.79816 | 1.77905 | 0.49719 | 1.77905 | 0.49162
1.77916 | 0.24358 | 1.78174 | 0.5311 | 1.78161 | 0.6602 | 1.78161 | 0.47916 | 1.78161 | 0.48558 | 1.78161 | 0.79809 | 1.78161 | 0.50333 | 1.78161 | 0.4977
1.78174 | 0.2497 | 1.78432 | 0.53599 | 1.78417 | 0.66428 | 1.78417 | 0.48513 | 1.78417 | 0.49174 | 1.78417 | 0.79934 | 1.78417 | 0.50951 | 1.78417 | 0.50382
1.78432 | 0.25587 | 1.78692 | 0.54087 | 1.78674 | 0.6682 | 1.78674 | 0.4911 | 1.78674 | 0.49793 | 1.78674 | 0.80058 | 1.78674 | 0.51574 | 1.78674 | 0.50998
1.78692 | 0.2621 | 1.78915 | 0.54503 | 1.78932 | 0.67206 | 1.78932 | 0.49712 | 1.78932 | 0.50418 | 1.78932 | 0.80336 | 1.78932 | 0.52203 | 1.78932 | 0.5162
1.78915 | 0.2675 | 1.79176 | 0.54988 | 1.79191 | 0.67594 | 1.79191 | 0.50322 | 1.79191 | 0.51053 | 1.79191 | 0.8064 | 1.79191 | 0.52837 | 1.79191 | 0.52248
1.79176 | 0.27384 | 1.79438 | 0.55471 | 1.7945 | 0.67988 | 1.7945 | 0.5094 | 1.7945 | 0.51698 | 1.7945 | 0.80709 | 1.7945 | 0.53476 | 1.7945 | 0.52881
1.79438 | 0.28022 | 1.79701 | 0.55952 | 1.7971 | 0.68391 | 1.7971 | 0.51566 | 1.7971 | 0.52354 | 1.7971 | 0.81027 | 1.7971 | 0.54121 | 1.7971 | 0.5352
1.79701 | 0.28666 | 1.79964 | 0.5643 | 1.79971 | 0.68806 | 1.79971 | 0.52201 | 1.79971 | 0.53018 | 1.79971 | 0.81554 | 1.79971 | 0.54772 | 1.79971 | 0.54166
1.79964 | 0.29313 | 1.80229 | 0.56904 | 1.80233 | 0.69233 | 1.80233 | 0.52842 | 1.80233 | 0.53688 | 1.80233 | 0.81671 | 1.80233 | 0.5543 | 1.80233 | 0.54818
1.80229 | 0.29963 | 1.80494 | 0.57375 | 1.80495 | 0.69667 | 1.80495 | 0.53489 | 1.80495 | 0.54365 | 1.80495 | 0.81708 | 1.80495 | 0.56093 | 1.80495 | 0.55478
1.80494 | 0.30616 | 1.8076 | 0.57842 | 1.80758 | 0.70105 | 1.80758 | 0.54141 | 1.80758 | 0.55047 | 1.80758 | 0.82133 | 1.80758 | 0.56763 | 1.80758 | 0.56145
1.8076 | 0.31271 | 1.81027 | 0.58306 | 1.81022 | 0.70546 | 1.81022 | 0.54798 | 1.81022 | 0.55734 | 1.81022 | 0.82569 | 1.81022 | 0.57439 | 1.81022 | 0.56819
1.81027 | 0.3193 | 1.81295 | 0.58768 | 1.81287 | 0.70991 | 1.81287 | 0.55459 | 1.81287 | 0.56426 | 1.81287 | 0.82636 | 1.81287 | 0.58122 | 1.81287 | 0.575
1.81295 | 0.32585 | 1.81564 | 0.59229 | 1.81552 | 0.71442 | 1.81552 | 0.56126 | 1.81552 | 0.57124 | 1.81552 | 0.82807 | 1.81552 | 0.58812 | 1.81552 | 0.5819
1.81564 | 0.3324 | 1.81834 | 0.59692 | 1.81818 | 0.71898 | 1.81818 | 0.56799 | 1.81818 | 0.57827 | 1.81818 | 0.83638 | 1.81818 | 0.59508 | 1.81818 | 0.58887
1.81834 | 0.33893 | 1.82104 | 0.60157 | 1.82085 | 0.72359 | 1.82085 | 0.57479 | 1.82085 | 0.58536 | 1.82085 | 0.83787 | 1.82085 | 0.60211 | 1.82085 | 0.59591
1.82104 | 0.34543 | 1.82337 | 0.60561 | 1.82353 | 0.72826 | 1.82353 | 0.58164 | 1.82353 | 0.59249 | 1.82353 | 0.84155 | 1.82353 | 0.6092 | 1.82353 | 0.60303
1.82337 | 0.35098 | 1.82609 | 0.61038 | 1.82622 | 0.73298 | 1.82622 | 0.58853 | 1.82622 | 0.59967 | 1.82622 | 0.84303 | 1.82622 | 0.61636 | 1.82622 | 0.61023
1.82609 | 0.35743 | 1.82882 | 0.61524 | 1.82891 | 0.73775 | 1.82891 | 0.59546 | 1.82891 | 0.60689 | 1.82891 | 0.84708 | 1.82891 | 0.62358 | 1.82891 | 0.6175
1.82882 | 0.36384 | 1.83156 | 0.62019 | 1.83161 | 0.7426 | 1.83161 | 0.60245 | 1.83161 | 0.61413 | 1.83161 | 0.84778 | 1.83161 | 0.63087 | 1.83161 | 0.62484
1.83156 | 0.37022 | 1.83431 | 0.62524 | 1.83432 | 0.74749 | 1.83432 | 0.60946 | 1.83432 | 0.62138 | 1.83432 | 0.85094 | 1.83432 | 0.63822 | 1.83432 | 0.63225
1.83431 | 0.37655 | 1.83707 | 0.63037 | 1.83704 | 0.75239 | 1.83704 | 0.61649 | 1.83704 | 0.62861 | 1.83704 | 0.85646 | 1.83704 | 0.64563 | 1.83704 | 0.63973
1.83707 | 0.38286 | 1.83984 | 0.63557 | 1.83976 | 0.75728 | 1.83976 | 0.62351 | 1.83976 | 0.63579 | 1.83976 | 0.85901 | 1.83976 | 0.65309 | 1.83976 | 0.64728
1.83984 | 0.38912 | 1.84262 | 0.64083 | 1.8425 | 0.76226 | 1.8425 | 0.63057 | 1.8425 | 0.64295 | 1.8425 | 0.86228 | 1.8425 | 0.66061 | 1.8425 | 0.65488
1.84262 | 0.39533 | 1.8454 | 0.64615 | 1.84524 | 0.76743 | 1.84524 | 0.63769 | 1.84524 | 0.65013 | 1.84524 | 0.86307 | 1.84524 | 0.66819 | 1.84524 | 0.66254
1.8454 | 0.40151 | 1.8478 | 0.65075 | 1.84799 | 0.77283 | 1.84799 | 0.64488 | 1.84799 | 0.65735 | 1.84799 | 0.86455 | 1.84799 | 0.67581 | 1.84799 | 0.67025
1.8478 | 0.40677 | 1.8506 | 0.65616 | 1.85075 | 0.77846 | 1.85075 | 0.65216 | 1.85075 | 0.66463 | 1.85075 | 0.86585 | 1.85075 | 0.68348 | 1.85075 | 0.67801
1.8506 | 0.41288 | 1.85342 | 0.6616 | 1.85351 | 0.7843 | 1.85351 | 0.65955 | 1.85351 | 0.67198 | 1.85351 | 0.87218 | 1.85351 | 0.69118 | 1.85351 | 0.68581
1.85342 | 0.41896 | 1.85624 | 0.66714 | 1.85629 | 0.79039 | 1.85629 | 0.66708 | 1.85629 | 0.6794 | 1.85629 | 0.87402 | 1.85629 | 0.69892 | 1.85629 | 0.69365
1.85624 | 0.42501 | 1.85907 | 0.67276 | 1.85907 | 0.79678 | 1.85907 | 0.67477 | 1.85907 | 0.68692 | 1.85907 | 0.87669 | 1.85907 | 0.70669 | 1.85907 | 0.70151
1.85907 | 0.43105 | 1.86191 | 0.67843 | 1.86186 | 0.80344 | 1.86186 | 0.68261 | 1.86186 | 0.69453 | 1.86186 | 0.88043 | 1.86186 | 0.71449 | 1.86186 | 0.7094
1.86191 | 0.43707 | 1.86477 | 0.68415 | 1.86466 | 0.81032 | 1.86466 | 0.69057 | 1.86466 | 0.70222 | 1.86466 | 0.88444 | 1.86466 | 0.72229 | 1.86466 | 0.7173
1.86477 | 0.4431 | 1.86763 | 0.68992 | 1.86747 | 0.81732 | 1.86747 | 0.69863 | 1.86747 | 0.70995 | 1.86747 | 0.88622 | 1.86747 | 0.7301 | 1.86747 | 0.7252
1.86763 | 0.44914 | 1.87009 | 0.69487 | 1.87029 | 0.82438 | 1.87029 | 0.70674 | 1.87029 | 0.71771 | 1.87029 | 0.88799 | 1.87029 | 0.73791 | 1.87029 | 0.73309
1.87009 | 0.45433 | 1.87296 | 0.70066 | 1.87311 | 0.83144 | 1.87311 | 0.71491 | 1.87311 | 0.72546 | 1.87311 | 0.8917 | 1.87311 | 0.74571 | 1.87311 | 0.74098
1.87296 | 0.46041 | 1.87585 | 0.70645 | 1.87595 | 0.83847 | 1.87595 | 0.72311 | 1.87595 | 0.7332 | 1.87595 | 0.89067 | 1.87595 | 0.75349 | 1.87595 | 0.74883
1.87585 | 0.46652 | 1.87875 | 0.71221 | 1.87879 | 0.84545 | 1.87879 | 0.73135 | 1.87879 | 0.74092 | 1.87879 | 0.89379 | 1.87879 | 0.76123 | 1.87879 | 0.75665
1.87875 | 0.47267 | 1.88166 | 0.71795 | 1.88164 | 0.85233 | 1.88164 | 0.73964 | 1.88164 | 0.74861 | 1.88164 | 0.89718 | 1.88164 | 0.76893 | 1.88164 | 0.76442
1.88166 | 0.47889 | 1.88458 | 0.72367 | 1.8845 | 0.85906 | 1.8845 | 0.74796 | 1.8845 | 0.75627 | 1.8845 | 0.90063 | 1.8845 | 0.77658 | 1.8845 | 0.77213
1.88458 | 0.48518 | 1.88751 | 0.72931 | 1.88737 | 0.86556 | 1.88737 | 0.75631 | 1.88737 | 0.76387 | 1.88737 | 0.90254 | 1.88737 | 0.78416 | 1.88737 | 0.77977
1.88751 | 0.49154 | 1.89044 | 0.73487 | 1.89024 | 0.87176 | 1.89024 | 0.76463 | 1.89024 | 0.77136 | 1.89024 | 0.90401 | 1.89024 | 0.79165 | 1.89024 | 0.78732
1.89044 | 0.498 | 1.89297 | 0.73955 | 1.89313 | 0.87759 | 1.89313 | 0.77289 | 1.89313 | 0.77871 | 1.89313 | 0.90854 | 1.89313 | 0.79906 | 1.89313 | 0.79478
1.89297 | 0.50361 | 1.89593 | 0.74496 | 1.89602 | 0.88302 | 1.89602 | 0.78103 | 1.89602 | 0.78589 | 1.89602 | 0.90626 | 1.89602 | 0.80636 | 1.89602 | 0.80212
1.89593 | 0.51023 | 1.8989 | 0.7503 | 1.89893 | 0.88806 | 1.89893 | 0.78902 | 1.89893 | 0.79292 | 1.89893 | 0.90769 | 1.89893 | 0.81354 | 1.89893 | 0.80934
1.8989 | 0.51695 | 1.90187 | 0.75556 | 1.90184 | 0.89273 | 1.90184 | 0.79683 | 1.90184 | 0.79978 | 1.90184 | 0.91473 | 1.90184 | 0.8206 | 1.90184 | 0.81643
1.90187 | 0.52374 | 1.90486 | 0.76075 | 1.90476 | 0.89701 | 1.90476 | 0.80443 | 1.90476 | 0.80645 | 1.90476 | 0.91204 | 1.90476 | 0.8275 | 1.90476 | 0.82338
1.90486 | 0.53061 | 1.90786 | 0.76588 | 1.90769 | 0.9009 | 1.90769 | 0.81179 | 1.90769 | 0.81293 | 1.90769 | 0.91723 | 1.90769 | 0.83426 | 1.90769 | 0.83018
1.90786 | 0.53754 | 1.91044 | 0.77025 | 1.91063 | 0.90437 | 1.91063 | 0.81893 | 1.91063 | 0.81923 | 1.91063 | 0.91802 | 1.91063 | 0.84085 | 1.91063 | 0.83683
1.91044 | 0.54351 | 1.91345 | 0.7753 | 1.91358 | 0.90739 | 1.91358 | 0.82585 | 1.91358 | 0.82533 | 1.91358 | 0.91973 | 1.91358 | 0.84726 | 1.91358 | 0.84333
1.91345 | 0.55053 | 1.91648 | 0.78035 | 1.91654 | 0.90997 | 1.91654 | 0.83259 | 1.91654 | 0.83123 | 1.91654 | 0.92196 | 1.91654 | 0.85348 | 1.91654 | 0.84966
1.91648 | 0.55759 | 1.91952 | 0.78541 | 1.9195 | 0.91208 | 1.9195 | 0.83917 | 1.9195 | 0.83693 | 1.9195 | 0.92382 | 1.9195 | 0.85952 | 1.9195 | 0.85583
1.91952 | 0.56466 | 1.92257 | 0.79052 | 1.92248 | 0.91369 | 1.92248 | 0.84561 | 1.92248 | 0.84243 | 1.92248 | 0.92591 | 1.92248 | 0.86536 | 1.92248 | 0.86185
1.92257 | 0.57174 | 1.92563 | 0.79564 | 1.92547 | 0.91477 | 1.92547 | 0.8519 | 1.92547 | 0.84772 | 1.92547 | 0.92601 | 1.92547 | 0.87099 | 1.92547 | 0.86771
1.92563 | 0.57883 | 1.92826 | 0.80006 | 1.92846 | 0.91531 | 1.92846 | 0.85802 | 1.92846 | 0.85278 | 1.92846 | 0.92953 | 1.92846 | 0.87643 | 1.92846 | 0.87343
1.92826 | 0.5849 | 1.93134 | 0.80527 | 1.93146 | 0.91533 | 1.93146 | 0.86394 | 1.93146 | 0.85762 | 1.93146 | 0.9334 | 1.93146 | 0.88165 | 1.93146 | 0.87899
1.93134 | 0.59198 | 1.93443 | 0.81052 | 1.93448 | 0.91487 | 1.93448 | 0.86964 | 1.93448 | 0.86221 | 1.93448 | 0.93305 | 1.93448 | 0.88668 | 1.93448 | 0.88442
1.93443 | 0.59905 | 1.93753 | 0.81583 | 1.9375 | 0.91396 | 1.9375 | 0.8751 | 1.9375 | 0.86656 | 1.9375 | 0.9386 | 1.9375 | 0.8915 | 1.9375 | 0.88972
1.93753 | 0.6061 | 1.94064 | 0.82117 | 1.94053 | 0.9126 | 1.94053 | 0.88032 | 1.94053 | 0.87068 | 1.94053 | 0.93703 | 1.94053 | 0.89613 | 1.94053 | 0.8949
1.94064 | 0.61314 | 1.94376 | 0.82656 | 1.94357 | 0.91074 | 1.94357 | 0.88529 | 1.94357 | 0.87458 | 1.94357 | 0.94017 | 1.94357 | 0.90057 | 1.94357 | 0.89996
1.94376 | 0.62018 | 1.94645 | 0.83118 | 1.94662 | 0.90832 | 1.94662 | 0.89002 | 1.94662 | 0.87828 | 1.94662 | 0.94196 | 1.94662 | 0.90483 | 1.94662 | 0.90492
1.94645 | 0.6262 | 1.94959 | 0.83658 | 1.94969 | 0.90532 | 1.94969 | 0.89452 | 1.94969 | 0.88178 | 1.94969 | 0.94236 | 1.94969 | 0.90892 | 1.94969 | 0.90977
1.94959 | 0.63323 | 1.95274 | 0.84196 | 1.95276 | 0.90169 | 1.95276 | 0.89878 | 1.95276 | 0.88508 | 1.95276 | 0.94491 | 1.95276 | 0.91285 | 1.95276 | 0.91453
1.95274 | 0.64026 | 1.95591 | 0.84732 | 1.95584 | 0.8974 | 1.95584 | 0.9028 | 1.95584 | 0.88819 | 1.95584 | 0.94718 | 1.95584 | 0.91663 | 1.95584 | 0.91919
1.95591 | 0.64731 | 1.95908 | 0.85264 | 1.95893 | 0.89243 | 1.95893 | 0.90655 | 1.95893 | 0.89112 | 1.95893 | 0.95157 | 1.95893 | 0.92027 | 1.95893 | 0.92377
1.95908 | 0.65437 | 1.96182 | 0.85718 | 1.96203 | 0.88679 | 1.96203 | 0.91 | 1.96203 | 0.89386 | 1.96203 | 0.95526 | 1.96203 | 0.92379 | 1.96203 | 0.92827
1.96182 | 0.66044 | 1.96501 | 0.86244 | 1.96513 | 0.88054 | 1.96513 | 0.91313 | 1.96513 | 0.89644 | 1.96513 | 0.95326 | 1.96513 | 0.9272 | 1.96513 | 0.93268
1.96501 | 0.66754 | 1.96822 | 0.86768 | 1.96825 | 0.87375 | 1.96825 | 0.91595 | 1.96825 | 0.89888 | 1.96825 | 0.95775 | 1.96825 | 0.93051 | 1.96825 | 0.93702
1.96822 | 0.67467 | 1.97144 | 0.87286 | 1.97138 | 0.86649 | 1.97138 | 0.91844 | 1.97138 | 0.90118 | 1.97138 | 0.95878 | 1.97138 | 0.93374 | 1.97138 | 0.94127
1.97144 | 0.68183 | 1.97467 | 0.87801 | 1.97452 | 0.85883 | 1.97452 | 0.92059 | 1.97452 | 0.90335 | 1.97452 | 0.9621 | 1.97452 | 0.9369 | 1.97452 | 0.94543
1.97467 | 0.68903 | 1.97745 | 0.88237 | 1.97767 | 0.85081 | 1.97767 | 0.92243 | 1.97767 | 0.90542 | 1.97767 | 0.96565 | 1.97767 | 0.93999 | 1.97767 | 0.9495
1.97745 | 0.69525 | 1.98071 | 0.88743 | 1.98083 | 0.84252 | 1.98083 | 0.92398 | 1.98083 | 0.90741 | 1.98083 | 0.96931 | 1.98083 | 0.94303 | 1.98083 | 0.95348
1.98071 | 0.70254 | 1.98397 | 0.89242 | 1.984 | 0.83406 | 1.984 | 0.92531 | 1.984 | 0.90937 | 1.984 | 0.97057 | 1.984 | 0.94604 | 1.984 | 0.95736
1.98397 | 0.70988 | 1.98725 | 0.89738 | 1.98718 | 0.82553 | 1.98718 | 0.92646 | 1.98718 | 0.9113 | 1.98718 | 0.9737 | 1.98718 | 0.94901 | 1.98718 | 0.96112
1.98725 | 0.71726 | 1.99054 | 0.90232 | 1.99037 | 0.81706 | 1.99037 | 0.92751 | 1.99037 | 0.91326 | 1.99037 | 0.97804 | 1.99037 | 0.95196 | 1.99037 | 0.96477
1.99054 | 0.72471 | 1.99336 | 0.90652 | 1.99357 | 0.80878 | 1.99357 | 0.92852 | 1.99357 | 0.91529 | 1.99357 | 0.98175 | 1.99357 | 0.95489 | 1.99357 | 0.9683
1.99336 | 0.73114 | 1.99667 | 0.91141 | 1.99678 | 0.80088 | 1.99678 | 0.92957 | 1.99678 | 0.91742 | 1.99678 | 0.98327 | 1.99678 | 0.95781 | 1.99678 | 0.97169
1.99667 | 0.73872 | 2 | 0.91628 | 2 | 0.79356 | 2 | 0.93072 | 2 | 0.91969 | 2 | 0.98292 | 2 | 0.96071 | 2 | 0.97493
2 | 0.74636 | 2.00333 | 0.92111 | 2.00323 | 0.78707 | 2.00323 | 0.93204 | 2.00323 | 0.92217 | 2.00323 | 0.98547 | 2.00323 | 0.9636 | 2.00323 | 0.97802
2.00333 | 0.75407 | 2.00668 | 0.92588 | 2.00647 | 0.78159 | 2.00647 | 0.93362 | 2.00647 | 0.92493 | 2.00647 | 0.98857 | 2.00647 | 0.96648 | 2.00647 | 0.98094
2.00668 | 0.76181 | 2.00955 | 0.92994 | 2.00972 | 0.77733 | 2.00972 | 0.93551 | 2.00972 | 0.92805 | 2.00972 | 0.99099 | 2.00972 | 0.96934 | 2.00972 | 0.9837
2.00955 | 0.76854 | 2.01292 | 0.93462 | 2.01299 | 0.77445 | 2.01299 | 0.9378 | 2.01299 | 0.93155 | 2.01299 | 0.99487 | 2.01299 | 0.97217 | 2.01299 | 0.98626
2.01292 | 0.7764 | 2.0163 | 0.93923 | 2.01626 | 0.77312 | 2.01626 | 0.94056 | 2.01626 | 0.93545 | 2.01626 | 0.99609 | 2.01626 | 0.97496 | 2.01626 | 0.98864
2.0163 | 0.7843 | 2.0197 | 0.94375 | 2.01954 | 0.77346 | 2.01954 | 0.9438 | 2.01954 | 0.93973 | 2.01954 | 0.99749 | 2.01954 | 0.9777 | 2.01954 | 0.99081
2.0197 | 0.79219 | 2.02262 | 0.94756 | 2.02284 | 0.77556 | 2.02284 | 0.94755 | 2.02284 | 0.94441 | 2.02284 | 0.99651 | 2.02284 | 0.98038 | 2.02284 | 0.99277
2.02262 | 0.79899 | 2.02603 | 0.95192 | 2.02614 | 0.77942 | 2.02614 | 0.95177 | 2.02614 | 0.94943 | 2.02614 | 0.9978 | 2.02614 | 0.98298 | 2.02614 | 0.99451
2.02603 | 0.80694 | 2.02946 | 0.95617 | 2.02946 | 0.78506 | 2.02946 | 0.95643 | 2.02946 | 0.95474 | 2.02946 | 0.99848 | 2.02946 | 0.98548 | 2.02946 | 0.99603
2.02946 | 0.81487 | 2.0329 | 0.96031 | 2.03279 | 0.79243 | 2.03279 | 0.96141 | 2.03279 | 0.96024 | 2.03279 | 1 | 2.03279 | 0.98785 | 2.03279 | 0.99731
2.0329 | 0.82278 | 2.03636 | 0.96432 | 2.03612 | 0.80142 | 2.03612 | 0.96663 | 2.03612 | 0.96581 | 2.03612 | 0.99809 | 2.03612 | 0.99008 | 2.03612 | 0.99835
2.03636 | 0.83066 | 2.03933 | 0.96765 | 2.03947 | 0.81189 | 2.03947 | 0.97195 | 2.03947 | 0.97134 | 2.03947 | 0.99643 | 2.03947 | 0.99215 | 2.03947 | 0.99914
2.03933 | 0.83738 | 2.04281 | 0.9714 | 2.04283 | 0.82362 | 2.04283 | 0.97722 | 2.04283 | 0.97669 | 2.04283 | 0.99685 | 2.04283 | 0.99402 | 2.04283 | 0.99968
2.04281 | 0.84517 | 2.0463 | 0.97499 | 2.0462 | 0.83638 | 2.0462 | 0.9823 | 2.0462 | 0.98175 | 2.0462 | 0.99398 | 2.0462 | 0.99568 | 2.0462 | 0.99997
2.0463 | 0.85288 | 2.0498 | 0.97842 | 2.04959 | 0.84992 | 2.04959 | 0.98702 | 2.04959 | 0.98639 | 2.04959 | 0.99071 | 2.04959 | 0.99711 | 2.04959 | 1
2.0498 | 0.86047 | 2.05282 | 0.9812 | 2.05298 | 0.86397 | 2.05298 | 0.99123 | 2.05298 | 0.99051 | 2.05298 | 0.98552 | 2.05298 | 0.99827 | 2.05298 | 0.99977
2.05282 | 0.86692 | 2.05634 | 0.98425 | 2.05638 | 0.87826 | 2.05638 | 0.99477 | 2.05638 | 0.99398 | 2.05638 | 0.98325 | 2.05638 | 0.99915 | 2.05638 | 0.99928
2.05634 | 0.87433 | 2.05989 | 0.98706 | 2.0598 | 0.89251 | 2.0598 | 0.9975 | 2.0598 | 0.99672 | 2.0598 | 0.97775 | 2.0598 | 0.99974 | 2.0598 | 0.99853
2.05989 | 0.8816 | 2.06344 | 0.9896 | 2.06323 | 0.90644 | 2.06323 | 0.99928 | 2.06323 | 0.99869 | 2.06323 | 0.97427 | 2.06323 | 1 | 2.06323 | 0.99751
2.06344 | 0.88872 | 2.0665 | 0.99158 | 2.06667 | 0.91979 | 2.06667 | 1 | 2.06667 | 0.99979 | 2.06667 | 0.96796 | 2.06667 | 0.99993 | 2.06667 | 0.99622
2.0665 | 0.89471 | 2.07008 | 0.99361 | 2.07012 | 0.93233 | 2.07012 | 0.99962 | 2.07012 | 1 | 2.07012 | 0.96117 | 2.07012 | 0.99952 | 2.07012 | 0.99467
2.07008 | 0.90153 | 2.07367 | 0.99536 | 2.07358 | 0.9439 | 2.07358 | 0.99817 | 2.07358 | 0.99929 | 2.07358 | 0.95463 | 2.07358 | 0.99875 | 2.07358 | 0.99285
2.07367 | 0.9082 | 2.07727 | 0.99683 | 2.07705 | 0.9544 | 2.07705 | 0.99567 | 2.07705 | 0.99767 | 2.07705 | 0.94761 | 2.07705 | 0.99762 | 2.07705 | 0.99077
2.07727 | 0.91469 | 2.08038 | 0.99786 | 2.08054 | 0.96373 | 2.08054 | 0.99218 | 2.08054 | 0.99518 | 2.08054 | 0.94136 | 2.08054 | 0.99612 | 2.08054 | 0.98841
2.08038 | 0.92011 | 2.08401 | 0.99882 | 2.08403 | 0.97185 | 2.08403 | 0.98777 | 2.08403 | 0.99188 | 2.08403 | 0.93234 | 2.08403 | 0.99426 | 2.08403 | 0.9858
2.08401 | 0.92628 | 2.08765 | 0.99949 | 2.08754 | 0.97874 | 2.08754 | 0.98251 | 2.08754 | 0.98785 | 2.08754 | 0.92455 | 2.08754 | 0.99204 | 2.08754 | 0.98292
2.08765 | 0.93226 | 2.09131 | 0.99988 | 2.09106 | 0.98446 | 2.09106 | 0.97649 | 2.09106 | 0.98319 | 2.09106 | 0.91504 | 2.09106 | 0.98945 | 2.09106 | 0.97977
2.09131 | 0.93807 | 2.09446 | 1 | 2.09459 | 0.98903 | 2.09459 | 0.96981 | 2.09459 | 0.978 | 2.09459 | 0.90709 | 2.09459 | 0.98652 | 2.09459 | 0.97636
2.09446 | 0.94288 | 2.09814 | 0.99988 | 2.09814 | 0.99251 | 2.09814 | 0.96259 | 2.09814 | 0.97235 | 2.09814 | 0.89962 | 2.09814 | 0.98324 | 2.09814 | 0.97269
2.09814 | 0.94832 | 2.10184 | 0.99947 | 2.10169 | 0.99497 | 2.10169 | 0.95495 | 2.10169 | 0.96634 | 2.10169 | 0.8913 | 2.10169 | 0.97962 | 2.10169 | 0.96875
2.10184 | 0.95355 | 2.10502 | 0.99889 | 2.10526 | 0.99648 | 2.10526 | 0.947 | 2.10526 | 0.96005 | 2.10526 | 0.88182 | 2.10526 | 0.97569 | 2.10526 | 0.96454
2.10502 | 0.95785 | 2.10875 | 0.99793 | 2.10884 | 0.99714 | 2.10884 | 0.93887 | 2.10884 | 0.95353 | 2.10884 | 0.87076 | 2.10884 | 0.97145 | 2.10884 | 0.96007
2.10875 | 0.96268 | 2.11248 | 0.99668 | 2.11244 | 0.997 | 2.11244 | 0.93066 | 2.11244 | 0.94683 | 2.11244 | 0.8598 | 2.11244 | 0.96692 | 2.11244 | 0.95532
2.11248 | 0.96726 | 2.11624 | 0.99512 | 2.11604 | 0.99614 | 2.11604 | 0.92246 | 2.11604 | 0.94001 | 2.11604 | 0.85313 | 2.11604 | 0.96211 | 2.11604 | 0.95032
2.11624 | 0.97161 | 2.11947 | 0.99353 | 2.11966 | 0.99457 | 2.11966 | 0.91436 | 2.11966 | 0.93308 | 2.11966 | 0.84283 | 2.11966 | 0.95705 | 2.11966 | 0.94505
2.11947 | 0.97515 | 2.12325 | 0.99138 | 2.12329 | 0.99224 | 2.12329 | 0.90638 | 2.12329 | 0.92606 | 2.12329 | 0.83796 | 2.12329 | 0.95174 | 2.12329 | 0.93952
2.12325 | 0.97902 | 2.12704 | 0.98892 | 2.12693 | 0.98912 | 2.12693 | 0.89856 | 2.12693 | 0.91895 | 2.12693 | 0.82506 | 2.12693 | 0.9462 | 2.12693 | 0.93374
2.12704 | 0.98262 | 2.13085 | 0.98614 | 2.13058 | 0.98526 | 2.13058 | 0.89088 | 2.13058 | 0.91179 | 2.13058 | 0.81299 | 2.13058 | 0.94045 | 2.13058 | 0.92771
2.13085 | 0.98596 | 2.13412 | 0.98349 | 2.13425 | 0.98083 | 2.13425 | 0.88334 | 2.13425 | 0.90461 | 2.13425 | 0.80871 | 2.13425 | 0.93451 | 2.13425 | 0.92145
2.13412 | 0.98856 | 2.13796 | 0.98009 | 2.13793 | 0.97602 | 2.13793 | 0.87594 | 2.13793 | 0.89747 | 2.13793 | 0.7963 | 2.13793 | 0.92839 | 2.13793 | 0.91496
2.13796 | 0.99131 | 2.14181 | 0.97635 | 2.14162 | 0.971 | 2.14162 | 0.86868 | 2.14162 | 0.89041 | 2.14162 | 0.78597 | 2.14162 | 0.92212 | 2.14162 | 0.90825
2.14181 | 0.99371 | 2.14512 | 0.97287 | 2.14533 | 0.96585 | 2.14533 | 0.86154 | 2.14533 | 0.88344 | 2.14533 | 0.77461 | 2.14533 | 0.91569 | 2.14533 | 0.90135
2.14512 | 0.99548 | 2.149 | 0.96847 | 2.14905 | 0.96057 | 2.14905 | 0.85453 | 2.14905 | 0.87656 | 2.14905 | 0.76304 | 2.14905 | 0.90913 | 2.14905 | 0.89426
2.149 | 0.99721 | 2.1529 | 0.96373 | 2.15278 | 0.95511 | 2.15278 | 0.84766 | 2.15278 | 0.86975 | 2.15278 | 0.75428 | 2.15278 | 0.90245 | 2.15278 | 0.88699
2.1529 | 0.99854 | 2.15625 | 0.95938 | 2.15652 | 0.94937 | 2.15652 | 0.84094 | 2.15652 | 0.86302 | 2.15652 | 0.74593 | 2.15652 | 0.89567 | 2.15652 | 0.87957
2.15625 | 0.99938 | 2.16017 | 0.95399 | 2.16028 | 0.9432 | 2.16028 | 0.83436 | 2.16028 | 0.85634 | 2.16028 | 0.73701 | 2.16028 | 0.88879 | 2.16028 | 0.87201
2.16017 | 0.9999 | 2.16411 | 0.94825 | 2.16405 | 0.93644 | 2.16405 | 0.82792 | 2.16405 | 0.84969 | 2.16405 | 0.72556 | 2.16405 | 0.88182 | 2.16405 | 0.86433
2.16411 | 1 | 2.16806 | 0.94214 | 2.16783 | 0.92893 | 2.16783 | 0.82159 | 2.16783 | 0.84303 | 2.16783 | 0.71643 | 2.16783 | 0.87477 | 2.16783 | 0.85654
2.16806 | 0.99965 | 2.17146 | 0.93659 | 2.17163 | 0.92051 | 2.17163 | 0.81533 | 2.17163 | 0.83632 | 2.17163 | 0.70359 | 2.17163 | 0.86765 | 2.17163 | 0.84867
2.17146 | 0.99892 | 2.17544 | 0.92973 | 2.17544 | 0.91106 | 2.17544 | 0.80913 | 2.17544 | 0.82954 | 2.17544 | 0.69282 | 2.17544 | 0.86047 | 2.17544 | 0.84072
2.17544 | 0.99761 | 2.17944 | 0.92243 | 2.17926 | 0.90044 | 2.17926 | 0.80293 | 2.17926 | 0.82267 | 2.17926 | 0.69624 | 2.17926 | 0.85321 | 2.17926 | 0.83271
2.17944 | 0.99579 | 2.18288 | 0.91579 | 2.1831 | 0.88862 | 2.1831 | 0.79671 | 2.1831 | 0.81571 | 2.1831 | 0.68594 | 2.1831 | 0.8459 | 2.1831 | 0.82467
2.18288 | 0.99377 | 2.1869 | 0.90759 | 2.18695 | 0.87557 | 2.18695 | 0.79042 | 2.18695 | 0.80862 | 2.18695 | 0.67486 | 2.18695 | 0.83852 | 2.18695 | 0.81659
2.1869 | 0.99092 | 2.19095 | 0.89888 | 2.19081 | 0.86129 | 2.19081 | 0.78409 | 2.19081 | 0.80135 | 2.19081 | 0.66637 | 2.19081 | 0.83108 | 2.19081 | 0.80849
2.19095 | 0.98752 | 2.19442 | 0.89098 | 2.19469 | 0.84583 | 2.19469 | 0.77771 | 2.19469 | 0.79387 | 2.19469 | 0.659 | 2.19469 | 0.82357 | 2.19469 | 0.80038
2.19442 | 0.98417 | 2.1985 | 0.88132 | 2.19858 | 0.82925 | 2.19858 | 0.7713 | 2.19858 | 0.78616 | 2.19858 | 0.64833 | 2.19858 | 0.81599 | 2.19858 | 0.79228
2.1985 | 0.97967 | 2.20258 | 0.87105 | 2.20249 | 0.81161 | 2.20249 | 0.76484 | 2.20249 | 0.77818 | 2.20249 | 0.64102 | 2.20249 | 0.80833 | 2.20249 | 0.78418
2.20258 | 0.97462 | 2.20669 | 0.86034 | 2.20641 | 0.79302 | 2.20641 | 0.75833 | 2.20641 | 0.76995 | 2.20641 | 0.62672 | 2.20641 | 0.8006 | 2.20641 | 0.77608
2.20669 | 0.96898 | 2.21022 | 0.85084 | 2.21034 | 0.77368 | 2.21034 | 0.75176 | 2.21034 | 0.76149 | 2.21034 | 0.61635 | 2.21034 | 0.79279 | 2.21034 | 0.768
2.21022 | 0.96373 | 2.21436 | 0.83933 | 2.21429 | 0.75384 | 2.21429 | 0.74508 | 2.21429 | 0.75276 | 2.21429 | 0.60671 | 2.21429 | 0.7849 | 2.21429 | 0.75993
2.21436 | 0.95697 | 2.21851 | 0.82743 | 2.21825 | 0.73361 | 2.21825 | 0.73817 | 2.21825 | 0.74371 | 2.21825 | 0.59638 | 2.21825 | 0.77692 | 2.21825 | 0.75186
2.21851 | 0.94978 | 2.22208 | 0.81705 | 2.22222 | 0.71297 | 2.22222 | 0.73094 | 2.22222 | 0.73429 | 2.22222 | 0.58417 | 2.22222 | 0.76885 | 2.22222 | 0.7438
2.22208 | 0.94302 | 2.22626 | 0.80465 | 2.22621 | 0.69182 | 2.22621 | 0.72333 | 2.22621 | 0.72447 | 2.22621 | 0.57253 | 2.22621 | 0.76069 | 2.22621 | 0.73574
2.22626 | 0.93467 | 2.23046 | 0.79204 | 2.23022 | 0.67011 | 2.23022 | 0.7153 | 2.23022 | 0.71426 | 2.23022 | 0.5604 | 2.23022 | 0.75244 | 2.23022 | 0.72767
2.23046 | 0.92583 | 2.23407 | 0.78109 | 2.23423 | 0.64783 | 2.23423 | 0.7069 | 2.23423 | 0.70374 | 2.23423 | 0.55015 | 2.23423 | 0.7441 | 2.23423 | 0.7196
2.23407 | 0.91767 | 2.23831 | 0.76818 | 2.23827 | 0.62507 | 2.23827 | 0.69817 | 2.23827 | 0.69295 | 2.23827 | 0.5382 | 2.23827 | 0.73569 | 2.23827 | 0.71151
2.23831 | 0.90782 | 2.24255 | 0.75517 | 2.24231 | 0.60192 | 2.24231 | 0.68921 | 2.24231 | 0.68199 | 2.24231 | 0.52179 | 2.24231 | 0.72719 | 2.24231 | 0.7034
2.24255 | 0.89735 | 2.24621 | 0.74395 | 2.24638 | 0.57848 | 2.24638 | 0.68011 | 2.24638 | 0.6709 | 2.24638 | 0.51022 | 2.24638 | 0.71862 | 2.24638 | 0.69527
2.24621 | 0.88803 | 2.25049 | 0.73077 | 2.25045 | 0.55479 | 2.25045 | 0.67093 | 2.25045 | 0.65973 | 2.25045 | 0.49828 | 2.25045 | 0.70998 | 2.25045 | 0.68712
2.25049 | 0.87652 | 2.25479 | 0.71752 | 2.25455 | 0.53096 | 2.25455 | 0.66176 | 2.25455 | 0.64854 | 2.25455 | 0.48653 | 2.25455 | 0.70128 | 2.25455 | 0.67894
2.25479 | 0.86458 | 2.25848 | 0.70611 | 2.25865 | 0.50719 | 2.25865 | 0.65263 | 2.25865 | 0.63739 | 2.25865 | 0.47285 | 2.25865 | 0.69254 | 2.25865 | 0.67073
2.25848 | 0.85404 | 2.26282 | 0.69272 | 2.26277 | 0.48367 | 2.26277 | 0.64361 | 2.26277 | 0.6263 | 2.26277 | 0.45823 | 2.26277 | 0.68374 | 2.26277 | 0.66249
2.26282 | 0.84123 | 2.26716 | 0.67928 | 2.26691 | 0.46053 | 2.26691 | 0.6347 | 2.26691 | 0.61532 | 2.26691 | 0.44718 | 2.26691 | 0.67492 | 2.26691 | 0.65424
2.26716 | 0.82811 | 2.2709 | 0.66772 | 2.27106 | 0.43784 | 2.27106 | 0.62594 | 2.27106 | 0.60444 | 2.27106 | 0.43301 | 2.27106 | 0.66607 | 2.27106 | 0.64596
2.2709 | 0.81635 | 2.27529 | 0.65419 | 2.27523 | 0.41565 | 2.27523 | 0.6173 | 2.27523 | 0.59369 | 2.27523 | 0.42315 | 2.27523 | 0.65721 | 2.27523 | 0.63767
2.27529 | 0.80241 | 2.27968 | 0.64062 | 2.27941 | 0.39399 | 2.27941 | 0.60881 | 2.27941 | 0.58306 | 2.27941 | 0.40744 | 2.27941 | 0.64834 | 2.27941 | 0.62937
2.27968 | 0.78822 | 2.28347 | 0.62897 | 2.28361 | 0.37296 | 2.28361 | 0.60047 | 2.28361 | 0.57258 | 2.28361 | 0.39523 | 2.28361 | 0.63948 | 2.28361 | 0.62107
2.28347 | 0.77566 | 2.2879 | 0.61531 | 2.28782 | 0.35265 | 2.28782 | 0.59231 | 2.28782 | 0.56227 | 2.28782 | 0.38213 | 2.28782 | 0.63065 | 2.28782 | 0.61277
2.2879 | 0.76093 | 2.29235 | 0.60157 | 2.29205 | 0.33315 | 2.29205 | 0.58432 | 2.29205 | 0.55213 | 2.29205 | 0.36903 | 2.29205 | 0.62184 | 2.29205 | 0.6045
2.29235 | 0.74589 | 2.29618 | 0.58973 | 2.2963 | 0.31452 | 2.2963 | 0.57647 | 2.2963 | 0.54216 | 2.2963 | 0.35436 | 2.2963 | 0.61308 | 2.2963 | 0.59625
2.29618 | 0.73288 | 2.30067 | 0.57583 | 2.30056 | 0.29675 | 2.30056 | 0.56874 | 2.30056 | 0.53235 | 2.30056 | 0.34268 | 2.30056 | 0.60438 | 2.30056 | 0.58803
2.30067 | 0.71749 | 2.30453 | 0.56385 | 2.30483 | 0.27981 | 2.30483 | 0.56111 | 2.30483 | 0.52268 | 2.30483 | 0.32773 | 2.30483 | 0.59574 | 2.30483 | 0.57987
2.30453 | 0.70425 | 2.30905 | 0.54982 | 2.30912 | 0.2636 | 2.30912 | 0.55353 | 2.30912 | 0.51312 | 2.30912 | 0.3135 | 2.30912 | 0.58717 | 2.30912 | 0.57176
2.30905 | 0.68869 | 2.31359 | 0.53562 | 2.31343 | 0.24798 | 2.31343 | 0.54598 | 2.31343 | 0.50362 | 2.31343 | 0.29899 | 2.31343 | 0.5787 | 2.31343 | 0.56373
2.31359 | 0.67308 | 2.31749 | 0.52327 | 2.31776 | 0.23279 | 2.31776 | 0.53839 | 2.31776 | 0.49415 | 2.31776 | 0.28593 | 2.31776 | 0.57033 | 2.31776 | 0.55577
2.31749 | 0.65969 | 2.32207 | 0.50891 | 2.3221 | 0.21788 | 2.3221 | 0.53072 | 2.3221 | 0.48465 | 2.3221 | 0.27492 | 2.3221 | 0.56206 | 2.3221 | 0.54791
2.32207 | 0.64408 | 2.32666 | 0.49438 | 2.32645 | 0.2031 | 2.32645 | 0.52296 | 2.32645 | 0.47511 | 2.32645 | 0.2635 | 2.32645 | 0.55392 | 2.32645 | 0.54016
2.32666 | 0.62853 | 2.33062 | 0.48185 | 2.33083 | 0.18835 | 2.33083 | 0.51511 | 2.33083 | 0.46553 | 2.33083 | 0.24995 | 2.33083 | 0.54592 | 2.33083 | 0.53252
2.33062 | 0.61528 | 2.33525 | 0.46718 | 2.33522 | 0.1736 | 2.33522 | 0.5072 | 2.33522 | 0.45593 | 2.33522 | 0.23454 | 2.33522 | 0.53805 | 2.33522 | 0.52501
2.33525 | 0.59993 | 2.3399 | 0.4525 | 2.33962 | 0.15891 | 2.33962 | 0.49931 | 2.33962 | 0.44638 | 2.33962 | 0.22572 | 2.33962 | 0.53034 | 2.33962 | 0.51765
2.3399 | 0.58467 | 2.3439 | 0.43996 | 2.34405 | 0.14444 | 2.34405 | 0.49153 | 2.34405 | 0.43696 | 2.34405 | 0.20998 | 2.34405 | 0.52279 | 2.34405 | 0.51044
2.3439 | 0.57179 | 2.34858 | 0.42543 | 2.34848 | 0.13044 | 2.34848 | 0.48396 | 2.34848 | 0.42776 | 2.34848 | 0.19906 | 2.34848 | 0.51541 | 2.34848 | 0.50339
2.34858 | 0.55703 | 2.35261 | 0.41313 | 2.35294 | 0.11707 | 2.35294 | 0.47664 | 2.35294 | 0.41883 | 2.35294 | 0.18592 | 2.35294 | 0.50821 | 2.35294 | 0.49652
2.35261 | 0.54455 | 2.35734 | 0.39904 | 2.35741 | 0.10438 | 2.35741 | 0.46956 | 2.35741 | 0.41014 | 2.35741 | 0.17416 | 2.35741 | 0.50121 | 2.35741 | 0.48983
2.35734 | 0.5303 | 2.36208 | 0.38533 | 2.3619 | 0.09235 | 2.3619 | 0.46269 | 2.3619 | 0.40169 | 2.3619 | 0.1652 | 2.3619 | 0.49441 | 2.3619 | 0.48335
2.36208 | 0.51642 | 2.36616 | 0.37392 | 2.36641 | 0.08095 | 2.36641 | 0.45604 | 2.36641 | 0.39347 | 2.36641 | 0.15642 | 2.36641 | 0.48782 | 2.36641 | 0.47706
2.36616 | 0.50477 | 2.37094 | 0.36107 | 2.37094 | 0.07021 | 2.37094 | 0.44963 | 2.37094 | 0.38552 | 2.37094 | 0.14361 | 2.37094 | 0.48144 | 2.37094 | 0.47099
2.37094 | 0.49158 | 2.37574 | 0.34872 | 2.37548 | 0.06015 | 2.37548 | 0.44349 | 2.37548 | 0.37787 | 2.37548 | 0.13519 | 2.37548 | 0.47529 | 2.37548 | 0.46515
2.37574 | 0.47885 | 2.37988 | 0.33856 | 2.38004 | 0.05082 | 2.38004 | 0.43763 | 2.38004 | 0.37053 | 2.38004 | 0.12385 | 2.38004 | 0.46937 | 2.38004 | 0.45953
2.37988 | 0.46825 | 2.38471 | 0.3272 | 2.38462 | 0.04226 | 2.38462 | 0.43208 | 2.38462 | 0.36352 | 2.38462 | 0.11435 | 2.38462 | 0.46368 | 2.38462 | 0.45416
2.38471 | 0.45636 | 2.38888 | 0.31788 | 2.38921 | 0.03449 | 2.38921 | 0.42683 | 2.38921 | 0.35687 | 2.38921 | 0.10489 | 2.38921 | 0.45824 | 2.38921 | 0.44904
2.38888 | 0.44638 | 2.39376 | 0.30751 | 2.39382 | 0.0275 | 2.39382 | 0.4219 | 2.39382 | 0.35057 | 2.39382 | 0.09656 | 2.39382 | 0.45305 | 2.39382 | 0.44417
2.39376 | 0.43564 | 2.39866 | 0.29767 | 2.39845 | 0.02132 | 2.39845 | 0.41729 | 2.39845 | 0.34463 | 2.39845 | 0.08874 | 2.39845 | 0.44812 | 2.39845 | 0.43956
2.39866 | 0.42505 | 2.40287 | 0.28964 | 2.4031 | 0.01595 | 2.4031 | 0.413 | 2.4031 | 0.33903 | 2.4031 | 0.07866 | 2.4031 | 0.44344 | 2.4031 | 0.43522
2.40287 | 0.41657 | 2.40781 | 0.28073 | 2.40777 | 0.0114 | 2.40777 | 0.40903 | 2.40777 | 0.33377 | 2.40777 | 0.07221 | 2.40777 | 0.43902 | 2.40777 | 0.43114
2.40781 | 0.40722 | 2.41277 | 0.27236 | 2.41245 | 0.00765 | 2.41245 | 0.40537 | 2.41245 | 0.32885 | 2.41245 | 0.06831 | 2.41245 | 0.43487 | 2.41245 | 0.42733
2.41277 | 0.39844 | 2.41704 | 0.2656 | 2.41715 | 0.0047 | 2.41715 | 0.40203 | 2.41715 | 0.32425 | 2.41715 | 0.05759 | 2.41715 | 0.431 | 2.41715 | 0.42379
2.41704 | 0.39137 | 2.42204 | 0.25818 | 2.42188 | 0.00252 | 2.42188 | 0.39899 | 2.42188 | 0.31997 | 2.42188 | 0.05023 | 2.42188 | 0.42739 | 2.42188 | 0.42053
2.42204 | 0.38367 | 2.42635 | 0.25224 | 2.42661 | 0.00112 | 2.42661 | 0.39625 | 2.42661 | 0.316 | 2.42661 | 0.0403 | 2.42661 | 0.42406 | 2.42661 | 0.41755
2.42635 | 0.37754 | 2.43139 | 0.2458 | 2.43137 | 0.000515116 | 2.43137 | 0.3938 | 2.43137 | 0.31232 | 2.43137 | 0.03514 | 2.43137 | 0.42101 | 2.43137 | 0.41485
2.43139 | 0.37091 | 2.43645 | 0.23988 | 2.43615 | 0.000732421 | 2.43615 | 0.39164 | 2.43615 | 0.30894 | 2.43615 | 0.0298 | 2.43615 | 0.41824 | 2.43615 | 0.41242
2.43645 | 0.36486 | 2.44081 | 0.23525 | 2.44094 | 0.00178 | 2.44094 | 0.38975 | 2.44094 | 0.30583 | 2.44094 | 0.02689 | 2.44094 | 0.41575 | 2.44094 | 0.41028
2.44081 | 0.36013 | 2.44592 | 0.2303 | 2.44576 | 0.0036 | 2.44576 | 0.38811 | 2.44576 | 0.30299 | 2.44576 | 0.01948 | 2.44576 | 0.41354 | 2.44576 | 0.40842
2.44592 | 0.35512 | 2.45031 | 0.22643 | 2.45059 | 0.0061 | 2.45059 | 0.38668 | 2.45059 | 0.30038 | 2.45059 | 0.01628 | 2.45059 | 0.41161 | 2.45059 | 0.40685
2.45031 | 0.35119 | 2.45546 | 0.22238 | 2.45545 | 0.00924 | 2.45545 | 0.38545 | 2.45545 | 0.29801 | 2.45545 | 0.01339 | 2.45545 | 0.40996 | 2.45545 | 0.40555
2.45546 | 0.34725 | 2.46063 | 0.21877 | 2.46032 | 0.01301 | 2.46032 | 0.38441 | 2.46032 | 0.29586 | 2.46032 | 0.01147 | 2.46032 | 0.4086 | 2.46032 | 0.40453
2.46063 | 0.34368 | 2.46508 | 0.21604 | 2.46521 | 0.0174 | 2.46521 | 0.38357 | 2.46521 | 0.29393 | 2.46521 | 0.00593 | 2.46521 | 0.40751 | 2.46521 | 0.4038
2.46508 | 0.34108 | 2.47029 | 0.21328 | 2.47012 | 0.02249 | 2.47012 | 0.38293 | 2.47012 | 0.29222 | 2.47012 | 0.00159 | 2.47012 | 0.4067 | 2.47012 | 0.40368
2.47029 | 0.3385 | 2.47478 | 0.21129 | 2.47505 | 0.02832 | 2.47505 | 0.38252 | 2.47505 | 0.29076 | 2.47505 | 0 | 2.47505 | 0.40617 | 2.47505 | 0.40381
2.47478 | 0.33675 | 2.48003 | 0.20942 | 2.48 | 0.03494 | 2.48 | 0.38235 | 2.48 | 0.28957 | 2.48 | 0.00229 | 2.48 | 0.40591 | 2.48 | 0.40414
2.48003 | 0.33494 | 2.48531 | 0.20805 | 2.48497 | 0.0424 | 2.48497 | 0.38245 | 2.48497 | 0.28869 | 2.48497 | 0.000458989 | 2.48497 | 0.40591 | 2.48497 | 0.40464
2.48531 | 0.33331 | 2.48986 | 0.2073 | 2.48996 | 0.05071 | 2.48996 | 0.38284 | 2.48996 | 0.28815 | 2.48996 | 0.00181 | 2.48996 | 0.40619 | 2.48996 | 0.40527
2.48986 | 0.33204 | 2.49518 | 0.20692 | 2.49497 | 0.05991 | 2.49497 | 0.38358 | 2.49497 | 0.28799 | 2.49497 | 0.000498012 | 2.49497 | 0.40672 | 2.49497 | 0.40604
2.49518 | 0.33068 | 2.49976 | 0.20703 | 2.5 | 0.07006 | 2.5 | 0.38469 | 2.5 | 0.28823 | 2.5 | 0.00249 | 2.5 | 0.40749 | 2.5 | 0.40693
2.49976 | 0.32964 | 2.50513 | 0.20765 | 2.50505 | 0.08119 | 2.50505 | 0.38618 | 2.50505 | 0.28888 | 2.50505 | 0.00523 | 2.50505 | 0.40851 | 2.50505 | 0.40796
2.50513 | 0.32859 | 2.50975 | 0.20859 | 2.51012 | 0.09319 | 2.51012 | 0.38802 | 2.51012 | 0.2899 | 2.51012 | 0.00811 | 2.51012 | 0.40975 | 2.51012 | 0.40912
2.50975 | 0.32783 | 2.51517 | 0.21016 | 2.51521 | 0.10591 | 2.51521 | 0.39016 | 2.51521 | 0.29124 | 2.51521 | 0.01062 | 2.51521 | 0.41121 | 2.51521 | 0.41042
2.51517 | 0.32713 | 2.5206 | 0.21223 | 2.52033 | 0.11922 | 2.52033 | 0.39257 | 2.52033 | 0.29287 | 2.52033 | 0.01656 | 2.52033 | 0.41287 | 2.52033 | 0.41187
2.5206 | 0.32663 | 2.52529 | 0.21437 | 2.52546 | 0.13303 | 2.52546 | 0.39522 | 2.52546 | 0.29475 | 2.52546 | 0.02084 | 2.52546 | 0.41474 | 2.52546 | 0.41346
2.52529 | 0.32638 | 2.53077 | 0.21728 | 2.53061 | 0.14729 | 2.53061 | 0.39811 | 2.53061 | 0.29688 | 2.53061 | 0.02703 | 2.53061 | 0.41679 | 2.53061 | 0.41521
2.53077 | 0.3263 | 2.53549 | 0.22007 | 2.53579 | 0.16197 | 2.53579 | 0.40124 | 2.53579 | 0.29925 | 2.53579 | 0.03255 | 2.53579 | 0.41902 | 2.53579 | 0.41712
2.53549 | 0.32641 | 2.54102 | 0.22362 | 2.54098 | 0.17704 | 2.54098 | 0.40461 | 2.54098 | 0.30188 | 2.54098 | 0.0378 | 2.54098 | 0.42142 | 2.54098 | 0.41919
2.54102 | 0.32676 | 2.54658 | 0.22744 | 2.5462 | 0.19251 | 2.5462 | 0.40822 | 2.5462 | 0.30476 | 2.5462 | 0.04589 | 2.5462 | 0.42399 | 2.5462 | 0.42142
2.54658 | 0.32735 | 2.55136 | 0.2309 | 2.55144 | 0.20837 | 2.55144 | 0.41206 | 2.55144 | 0.3079 | 2.55144 | 0.05429 | 2.55144 | 0.42671 | 2.55144 | 0.42381
2.55136 | 0.32805 | 2.55697 | 0.2351 | 2.5567 | 0.22453 | 2.5567 | 0.41608 | 2.5567 | 0.31126 | 2.5567 | 0.05761 | 2.5567 | 0.42958 | 2.5567 | 0.42637
2.55697 | 0.32909 | 2.56179 | 0.23882 | 2.56198 | 0.24088 | 2.56198 | 0.42025 | 2.56198 | 0.31478 | 2.56198 | 0.06681 | 2.56198 | 0.43259 | 2.56198 | 0.42909
2.56179 | 0.33019 | 2.56744 | 0.24327 | 2.56729 | 0.25725 | 2.56729 | 0.4245 | 2.56729 | 0.31841 | 2.56729 | 0.07622 | 2.56729 | 0.43573 | 2.56729 | 0.43199
2.56744 | 0.33169 | 2.57231 | 0.24707 | 2.57261 | 0.27348 | 2.57261 | 0.42876 | 2.57261 | 0.32208 | 2.57261 | 0.08344 | 2.57261 | 0.439 | 2.57261 | 0.43505
2.57231 | 0.33319 | 2.57801 | 0.2516 | 2.57796 | 0.28943 | 2.57796 | 0.43301 | 2.57796 | 0.32574 | 2.57796 | 0.09159 | 2.57796 | 0.44238 | 2.57796 | 0.43828
2.57801 | 0.33516 | 2.58374 | 0.25607 | 2.58333 | 0.30501 | 2.58333 | 0.43723 | 2.58333 | 0.32938 | 2.58333 | 0.09859 | 2.58333 | 0.44588 | 2.58333 | 0.44169
2.58374 | 0.33738 | 2.58867 | 0.25996 | 2.58873 | 0.32025 | 2.58873 | 0.44144 | 2.58873 | 0.33301 | 2.58873 | 0.10796 | 2.58873 | 0.44948 | 2.58873 | 0.44526
2.58867 | 0.33948 | 2.59445 | 0.26444 | 2.59414 | 0.33521 | 2.59414 | 0.44568 | 2.59414 | 0.33666 | 2.59414 | 0.11628 | 2.59414 | 0.45319 | 2.59414 | 0.449
2.59445 | 0.34217 | 2.59942 | 0.26828 | 2.59958 | 0.35004 | 2.59958 | 0.45001 | 2.59958 | 0.34039 | 2.59958 | 0.12423 | 2.59958 | 0.45698 | 2.59958 | 0.45292
2.59942 | 0.34468 | 2.60525 | 0.27275 | 2.60504 | 0.36491 | 2.60504 | 0.45446 | 2.60504 | 0.34423 | 2.60504 | 0.13423 | 2.60504 | 0.46087 | 2.60504 | 0.45701
2.60525 | 0.34783 | 2.61027 | 0.27641 | 2.61053 | 0.37986 | 2.61053 | 0.45902 | 2.61053 | 0.34818 | 2.61053 | 0.14379 | 2.61053 | 0.46484 | 2.61053 | 0.46126
2.61027 | 0.35073 | 2.61615 | 0.28065 | 2.61603 | 0.39481 | 2.61603 | 0.46367 | 2.61603 | 0.3522 | 2.61603 | 0.15148 | 2.61603 | 0.46889 | 2.61603 | 0.46569
2.61615 | 0.35435 | 2.62121 | 0.28426 | 2.62156 | 0.40964 | 2.62156 | 0.46836 | 2.62156 | 0.35628 | 2.62156 | 0.15944 | 2.62156 | 0.473 | 2.62156 | 0.47029
2.62121 | 0.35765 | 2.62714 | 0.28844 | 2.62712 | 0.42428 | 2.62712 | 0.4731 | 2.62712 | 0.36042 | 2.62712 | 0.16895 | 2.62712 | 0.47719 | 2.62712 | 0.47505
2.62714 | 0.36172 | 2.6331 | 0.29259 | 2.6327 | 0.43872 | 2.6327 | 0.47788 | 2.6327 | 0.3646 | 2.6327 | 0.17408 | 2.6327 | 0.48144 | 2.6327 | 0.47999
2.6331 | 0.36605 | 2.63823 | 0.29614 | 2.6383 | 0.45299 | 2.6383 | 0.4827 | 2.6383 | 0.36882 | 2.6383 | 0.1819 | 2.6383 | 0.48575 | 2.6383 | 0.48509
2.63823 | 0.36995 | 2.64424 | 0.30025 | 2.64392 | 0.46709 | 2.64392 | 0.48753 | 2.64392 | 0.37304 | 2.64392 | 0.18957 | 2.64392 | 0.49011 | 2.64392 | 0.49037
2.64424 | 0.37473 | 2.64942 | 0.30377 | 2.64957 | 0.48093 | 2.64957 | 0.49234 | 2.64957 | 0.37724 | 2.64957 | 0.19732 | 2.64957 | 0.49453 | 2.64957 | 0.49581
2.64942 | 0.37901 | 2.65548 | 0.30785 | 2.65525 | 0.49447 | 2.65525 | 0.49717 | 2.65525 | 0.38146 | 2.65525 | 0.20825 | 2.65525 | 0.49899 | 2.65525 | 0.50141
2.65548 | 0.38424 | 2.6607 | 0.31134 | 2.66094 | 0.50773 | 2.66094 | 0.50196 | 2.66094 | 0.38564 | 2.66094 | 0.21469 | 2.66094 | 0.50351 | 2.66094 | 0.50718
2.6607 | 0.38892 | 2.66682 | 0.3154 | 2.66667 | 0.52068 | 2.66667 | 0.5067 | 2.66667 | 0.38977 | 2.66667 | 0.22014 | 2.66667 | 0.50809 | 2.66667 | 0.51312
2.66682 | 0.39459 | 2.67209 | 0.31886 | 2.67241 | 0.53332 | 2.67241 | 0.51138 | 2.67241 | 0.39387 | 2.67241 | 0.22819 | 2.67241 | 0.51272 | 2.67241 | 0.51922
2.67209 | 0.39965 | 2.67827 | 0.32289 | 2.67819 | 0.54565 | 2.67819 | 0.51601 | 2.67819 | 0.39794 | 2.67819 | 0.23235 | 2.67819 | 0.51713 | 2.67819 | 0.52549
2.67827 | 0.40576 | 2.68358 | 0.32633 | 2.68398 | 0.55766 | 2.68398 | 0.52059 | 2.68398 | 0.40198 | 2.68398 | 0.24288 | 2.68398 | 0.52163 | 2.68398 | 0.53191
2.68358 | 0.4112 | 2.68981 | 0.33033 | 2.6898 | 0.56935 | 2.6898 | 0.52512 | 2.6898 | 0.406 | 2.6898 | 0.25076 | 2.6898 | 0.5262 | 2.6898 | 0.5385
2.68981 | 0.41775 | 2.69607 | 0.33432 | 2.69565 | 0.58071 | 2.69565 | 0.52962 | 2.69565 | 0.40999 | 2.69565 | 0.25378 | 2.69565 | 0.53087 | 2.69565 | 0.54525
2.69607 | 0.42454 | 2.70146 | 0.33773 | 2.70153 | 0.59174 | 2.70153 | 0.53406 | 2.70153 | 0.41394 | 2.70153 | 0.26113 | 2.70153 | 0.53561 | 2.70153 | 0.55216
2.70146 | 0.43054 | 2.70778 | 0.34169 | 2.70742 | 0.60244 | 2.70742 | 0.53847 | 2.70742 | 0.41788 | 2.70742 | 0.26847 | 2.70742 | 0.54044 | 2.70742 | 0.55923
2.70778 | 0.43777 | 2.71322 | 0.34507 | 2.71335 | 0.61279 | 2.71335 | 0.54282 | 2.71335 | 0.42178 | 2.71335 | 0.27616 | 2.71335 | 0.54535 | 2.71335 | 0.56646
2.71322 | 0.44414 | 2.71959 | 0.34901 | 2.7193 | 0.62278 | 2.7193 | 0.54714 | 2.7193 | 0.42565 | 2.7193 | 0.28002 | 2.7193 | 0.55033 | 2.7193 | 0.57384
2.71959 | 0.45179 | 2.72508 | 0.35237 | 2.72527 | 0.63242 | 2.72527 | 0.5514 | 2.72527 | 0.42949 | 2.72527 | 0.28426 | 2.72527 | 0.55539 | 2.72527 | 0.58138
2.72508 | 0.45852 | 2.73152 | 0.35628 | 2.73128 | 0.64169 | 2.73128 | 0.55561 | 2.73128 | 0.4333 | 2.73128 | 0.29032 | 2.73128 | 0.56053 | 2.73128 | 0.58907
2.73152 | 0.46659 | 2.73705 | 0.35962 | 2.73731 | 0.65059 | 2.73731 | 0.55978 | 2.73731 | 0.43707 | 2.73731 | 0.29629 | 2.73731 | 0.56573 | 2.73731 | 0.59692
2.73705 | 0.47369 | 2.74355 | 0.36349 | 2.74336 | 0.6591 | 2.74336 | 0.56389 | 2.74336 | 0.44081 | 2.74336 | 0.30166 | 2.74336 | 0.571 | 2.74336 | 0.60492
2.74355 | 0.48218 | 2.74914 | 0.36681 | 2.74945 | 0.66724 | 2.74945 | 0.56795 | 2.74945 | 0.44452 | 2.74945 | 0.30775 | 2.74945 | 0.57633 | 2.74945 | 0.61308
2.74914 | 0.48964 | 2.75569 | 0.37066 | 2.75556 | 0.67498 | 2.75556 | 0.57195 | 2.75556 | 0.44818 | 2.75556 | 0.3109 | 2.75556 | 0.58172 | 2.75556 | 0.62138
2.75569 | 0.49854