## Sheet1
| Index | V_LIA (uV) | Responsivity (A/W) | 200 um diameter | responsivity | Responsivity (A/W) |  | Index | I_ph | Responsivity (A/W)
MR3861_L | 1 | 1020 | 0.5037037 | MR3969 | -0.1 V | 0.482716 | Direct subtraction | 1 | 0.001483 | 0.926875
1520 nm, -0.1 V | 2 | 1013 | 0.5002469 |  |  | 0.4995885 | at 2004 nm | 2 | 0.001426 | 0.89125
f = 180 Hz | 3 | 1050 | 0.5185185 |  |  | 0.5226337 | No Rsense | 3 | 0.00146 | 0.9125
R = 100 ohms | 4 | 1075 | 0.5308642 |  |  | 0.5123457 | -0.1Vbias | 4 | 0.001459 | 0.911875
Popt = 45 uW | 5 | 1031 | 0.5091358 |  |  |  | Popt 1.3 mW | 5 | 0.001442 | 0.90125
| 6 | 1057 | 0.5219753 |  |  |  | 70 mA I_laser | 6 | 0.001414 | 0.88375
| 7 | 1037 | 0.5120988 |  |  |  |  | 7 | 0.001359 | 0.849375
| 8 | 1046 | 0.5165432 |  |  |  |  | 8 | 0.001443 | 0.901875
| 9 | 1034 | 0.5106173 |  |  |  |  | 9 | 0.001426 | 0.89125
| 10 | 1039 | 0.5130864 |  |  |  |  | 10 | 0.001416 | 0.885
| 11 | 1056 | 0.5214815 |  |  |  |  | 11 | 0.001436 | 0.8975
| 12 | 1040 | 0.5135802 |  |  |  |  | 12 | 0.001436 | 0.8975
| 13 | 1020 | 0.5037037 |  |  |  |  | 13 | 0.001437 | 0.898125
| 14 | 1015 | 0.5012346 |  |  |  |  | 14 | 0.001397 | 0.873125
| 15 | 1011 | 0.4992593 |  |  |  |  | 15 | 0.001397 | 0.873125
| 16 | 1030 | 0.508642 |  |  |  |  | 16 | 0.001376 | 0.86
| 17 | 1006 | 0.4967901 |  |  |  |  | 17 | 0.001386 | 0.86625
| 18 | 988 | 0.4879012 |  |  |  |  | 18 | 0.001355 | 0.846875
| 19 | 1012 | 0.4997531 |  |  |  |  | 19 | 0.001426 | 0.89125
| 20 | 1005 | 0.4962963 |  |  |  |  | 20 | 0.001386 | 0.86625
| 21 | 1048 | 0.5175309 |  |  |  |  | 21 | 0.001286 | 0.80375
| 22 | 1004 | 0.4958025 |  |  |  |  | 22 | 0.001414 | 0.88375
| 23 | 1012 | 0.4997531 |  |  |  |  | 23 | 0.001405 | 0.878125
| 24 | 988 | 0.4879012 |  |  |  |  | 24 | 0.001404 | 0.8775
| 25 | 950 | 0.4691358 |  |  |  |  | 25 | 0.001407 | 0.879375
| 26 | 974 | 0.4809877 |  |  |  |  | 26 | 0.001448 | 0.905
| 27 | 976 | 0.4819753 |  |  |  |  | 27 | 0.001458 | 0.91125
| 28 | 984 | 0.4859259 |  |  |  |  | 28 | 0.001476 | 0.9225
| 29 | 985 | 0.4864198 |  |  |  |  | 29 | 0.001467 | 0.916875
| 30 | 988 | 0.4879012 |  |  |  |  | 30 | 0.001398 | 0.87375
| 31 | 980 | 0.4839506 |  |  |  |  | 31 | 0.001458 | 0.91125
| 32 | 968 | 0.4780247 |  |  |  |  | 32 | 0.001436 | 0.8975
| 33 | 988 | 0.4879012 |  |  |  |  | 33 | 0.001427 | 0.891875
| 34 | 980 | 0.4839506 |  |  |  |  | 34 | 0.001418 | 0.88625
| 35 | 1001 | 0.494321 |  |  |  |  | 35 | 0.001467 | 0.916875
| 36 | 941 | 0.4646914 |  |  |  |  | 36 | 0.001437 | 0.898125
| 37 | 996 | 0.4918519 |  |  |  |  | 37 | 0.001488 | 0.93
| 38 | 941 | 0.4646914 |  |  |  |  | 38 | 0.001478 | 0.92375
| 39 | 965 | 0.4765432 |  |  |  |  | 39 | 0.001419 | 0.886875
| 40 | 952 | 0.4701235 |  |  |  |  | 40 | 0.001438 | 0.89875
| 41 | 956 | 0.4720988 |  |  |  |  | 41 | 0.001458 | 0.91125
| 42 | 974 | 0.4809877 |  |  |  |  | 42 | 0.001459 | 0.911875
| 43 | 986 | 0.4869136 |  |  |  |  | 43 | 0.001458 | 0.91125
| 44 | 984 | 0.4859259 |  |  |  |  | 44 | 0.001419 | 0.886875
| 45 | 985 | 0.4864198 |  |  |  |  | 45 | 0.001356 | 0.8475
| 46 | 960 | 0.4740741 |  |  |  |  | 46 | 0.001408 | 0.88
| 47 | 990 | 0.4888889 |  |  |  |  | 47 | 0.001429 | 0.893125
| 48 | 983 | 0.4854321 |  |  |  |  | 48 | 0.001399 | 0.874375
| 49 | 932 | 0.4602469 |  |  |  |  | 49 | 0.001398 | 0.87375
| 50 | 929 | 0.4587654 |  |  |  |  | 50 | 0.001377 | 0.860625