## Sheet1
RT Gain | Bias (V) | Mean M | Median M | Stddev M | Std err M | 200 K Gain | Bias (V) | Mean M | Median M | Stddev M | Std err M | Pixel 8 | Pixel 10 | Pixel 11 | Pixel 30 | Pixel 32 | Pixel 35 | Pixel 40 | Pixel 50 | Pixel 52 | Pixel 65 | Pixel 66 | Pixel 68 | Pixel 69 | Pixel 70
| 0 | 0.633167 | 0.645774 | 0.0265734 | 0.01534216 |  | 0 | 0.9428861 | 0.9531911 | 0.02993872 | 0.008001459 | 0.9625 | 0.9605263 | 0.9582781 | 0.9422843 | 0.9308176 | 0.9530488 | 0.8439306 | 0.9389671 | 0.9537999 | 0.9480813 | 0.9407407 | 0.9561538 | 0.9579439 | 0.9533333
| -0.1 | 0.9424664 | 0.9501558 | 0.02159498 | 0.01246787 |  | -0.5 | 1 | 1 | 0 | 0 | 1 | 1 | 1 | 1 | 1 | 1 | 1 | 1 | 1 | 1 | 1 | 1 | 1 | 1
| -0.3 | 0.9662038 | 0.9657321 | 0.002258515 | 0.001303954 |  | -1 | 1.077975 | 1.082436 | 0.01472434 | 0.003935245 | 1.076875 | 1.065789 | 1.066225 | 1.088092 | 1.08805 | 1.083537 | 1.092486 | 1.087441 | 1.103995 | 1.060948 | 1.05037 | 1.081538 | 1.083333 | 1.062963
| -0.5 | 1 | 1 | 0 | 0 |  | -2 | 1.349418 | 1.357473 | 0.03675297 | 0.009822644 | 1.421875 | 1.369737 | 1.364238 | 1.353584 | 1.353459 | 1.341463 | 1.358382 | 1.361502 | 1.356564 | 1.289691 | 1.283704 | 1.372308 | 1.366822 | 1.298519
| -1 | 1.126003 | 1.125356 | 0.02840372 | 0.01639889 |  | -3 | 1.745779 | 1.732662 | 0.06863134 | 0.0183425 | 1.91875 | 1.828947 | 1.807947 | 1.718712 | 1.718868 | 1.695122 | 1.734104 | 1.731221 | 1.724242 | 1.65538 | 1.741481 | 1.757692 | 1.748442 | 1.66
| -1.5 | 1.405749 | 1.424501 | 0.04975732 | 0.0287274 |  | -4 | 2.25255 | 2.22463 | 0.122103 | 0.03263339 | 2.5375 | 2.404605 | 2.357616 | 2.18712 | 2.198113 | 2.146341 | 2.248555 | 2.200704 | 2.147191 | 2.129421 | 2.362963 | 2.249231 | 2.250779 | 2.115556
| -2 | 1.653443 | 1.692627 | 0.07426112 | 0.04287468 |  | -5 | 2.881554 | 2.836152 | 0.1815261 | 0.04851489 | 3.3 | 3.113816 | 3.039735 | 2.800729 | 2.761006 | 2.695122 | 2.861272 | 2.811033 | 2.739561 | 2.728367 | 3.044444 | 2.865385 | 2.904984 | 2.676296
| -2.5 | 1.958212 | 1.968847 | 0.04241906 | 0.02449066 |  | -6 | 3.672407 | 3.609084 | 0.2389365 | 0.06385846 | 4.225 | 3.969079 | 3.860927 | 3.576549 | 3.540881 | 3.439024 | 3.641618 | 3.526995 | 3.516371 | 3.47705 | 3.918519 | 3.642308 | 3.699377 | 3.38
| -3 | 2.303476 | 2.336182 | 0.07081271 | 0.04088373 |  | -7 | 4.597171 | 4.509847 | 0.3004752 | 0.08030538 | 5.35 | 5.006579 | 4.84106 | 4.45322 | 4.446541 | 4.286585 | 4.566474 | 4.401408 | 4.416942 | 4.387509 | 4.577778 | 4.702308 | 4.657321 | 4.266667
| -3.5 | 2.636714 | 2.611586 | 0.0816108 | 0.04711802 |  | -8 | 5.777511 | 5.6091 | 0.3786872 | 0.1012084 | 6.625 | 6.289474 | 6.119205 | 5.543135 | 5.553459 | 5.402439 | 5.66474 | 5.492958 | 5.541003 | 5.502634 | 6.111111 | 5.808462 | 5.872274 | 5.359259
| -4 | 3.037585 | 3.001899 | 0.1079681 | 0.06233544 |  | -9 | 7.194196 | 6.984352 | 0.478905 | 0.1279927 | 8.2875 | 7.763158 | 7.569536 | 6.974484 | 6.823899 | 6.731707 | 6.99422 | 6.807512 | 6.814058 | 6.922498 | 7.77037 | 7.192308 | 7.28972 | 6.777778
| -4.5 | 3.497826 | 3.501558 | 0.1061786 | 0.06130223 |  | -10 | 8.894872 | 8.627961 | 0.5802085 | 0.1550672 | 10.23125 | 9.526316 | 9.410596 | 8.523694 | 8.503145 | 8.304878 | 8.67052 | 8.392019 | 8.393512 | 8.585403 | 9.451852 | 9.1 | 9.049844 | 8.385185
| -5 | 4.064031 | 4.089304 | 0.08078164 | 0.0466393 |  | -11 | 10.89174 | 10.57088 | 0.7116055 | 0.1901846 | 12.53125 | 11.68421 | 11.50331 | 10.60753 | 10.27044 | 10.16463 | 10.46243 | 10.26995 | 10.22169 | 10.53424 | 11.45185 | 11.27692 | 11.10592 | 10.4
| -5.5 | 4.754162 | 4.783476 | 0.1188954 | 0.06864429 |  | -12 | 13.2374 | 12.85216 | 0.7751278 | 0.2071616 | 15.0625 | 14.05921 | 13.7351 | 12.7582 | 12.68553 | 12.37195 | 12.89017 | 12.5 | 12.65846 | 12.81415 | 13.82222 | 13.74615 | 13.59034 | 12.62963
| -6 | 5.484963 | 5.54416 | 0.1803205 | 0.1041081 |  | -13 | 15.92865 | 15.60116 | 0.9208499 | 0.2461075 | 18.1875 | 16.80263 | 16.49007 | 15.59538 | 15.21384 | 14.84756 | 15.60694 | 15.25822 | 15.14569 | 15.21445 | 16.58519 | 16.46154 | 16.35514 | 15.23704
| -6.5 | 6.513991 | 6.604361 | 0.1865786 | 0.1077212 |  | -14 | 18.97127 | 18.58331 | 1.089449 | 0.2911674 | 21.675 | 19.97368 | 19.57616 | 18.6695 | 18.20126 | 17.90854 | 18.49711 | 18.19249 | 18.14359 | 17.94582 | 19.71852 | 19.65385 | 19.50156 | 17.94074
| -7 | 7.936335 | 7.923157 | 0.08048866 | 0.04647015 |  | -15 | 22.50972 | 22.35309 | 1.184261 | 0.3165071 | 25.4125 | 23.64474 | 22.64901 | 22.16282 | 21.8239 | 21.2561 | 22.54335 | 21.83099 | 21.74226 | 21.06847 | 23.3037 | 23.27692 | 23.16199 | 21.25926