## Sheet1
RT Bias | RT Current Density (A/cm^2) | 250 K Bias (V) | 250 K Current Density (A/cm^2) | 200 K Bias (V) | 200 K Current Density (A/cm^2) | 150 K Bias (V) | 150 K Current Density (A/cm^2) | Current Desnity per pixel | RT Current Density (A/cm^2) | 250 K Current Density (A/cm^2) | 200 K Current Density (A/cm^2) | 150 K Current Density (A/cm^2)
0.01 | 0.999953125 | 0.01 | 0.08151875 | 0.01 | 0.03445 | 0.01 | 0.018053125 | 0.5 V Reverse Bias | 1.5321875 | 0.1485625 | 0.0878890625 | 0.0004633125
0.02 | 2.29109375 | 0.02 | 0.19603125 | 0.02 | 0.0832640625 | 0.02 | 0.0445265625 |  | 1.88671875 | 0.248328125 | 0.081340625 | 0.00052965625
0.03 | 3.89609375 | 0.03 | 0.357765625 | 0.03 | 0.155453125 | 0.03 | 0.083753125 |  | 1.90671875 | 0.3161875 | 0.0817734375 | 0.00041640625
0.04 | 5.83453125 | 0.04 | 0.581171875 | 0.04 | 0.257484375 | 0.04 | 0.1400453125 |  | 1.88640625 | 0.282140625 | 0.0756515625 | 0.000138953125
0.05 | 8.14671875 | 0.05 | 0.88753125 | 0.05 | 0.40184375 | 0.05 | 0.2226875 |  | 1.71921875 | 0.256875 | 0.071628125 | 0.000564453125
0.06 | 10.8271875 | 0.06 | 1.29553125 | 0.06 | 0.603078125 | 0.06 | 0.340046875 |  | 1.84265625 | 0.248125 | 0.0668390625 | 0.000175078125
0.07 | 13.94453125 | 0.07 | 1.8515625 | 0.07 | 0.885046875 | 0.07 | 0.50865625 |  | 1.5375 | 0.20675 | 0.065440625 | 0.000180234375
0.08 | 17.5078125 | 0.08 | 2.561875 | 0.08 | 1.26634375 | 0.08 | 0.74265625 |  | 1.64328125 | 0.253453125 | 0.0586828125 | 9.73109375e-05
0.09 | 21.48125 | 0.09 | 3.463125 | 0.09 | 1.77875 | 0.09 | 1.064796875 |  | 1.85203125 | 0.265296875 | 0.0623015625 | 2.70359375e-05
0.1 | 25.978125 | 0.1 | 4.5990625 | 0.1 | 2.44640625 | 0.1 | 1.50025 |  | 1.53625 | 0.244671875 | 0.0657 | 8.86359375e-05
0.11 | 30.9390625 | 0.11 | 5.97921875 | 0.11 | 3.28890625 | 0.11 | 2.086875 |  | 1.7759375 | 0.195953125 | 0.0593671875 | 6.30375e-05
0.12 | 36.4578125 | 0.12 | 7.660625 | 0.12 | 4.3403125 | 0.12 | 2.83546875 |  | 1.7903125 | 0.144765625 | 0.0304484375 | 2.15859375e-05
0.13 | 42.48125 | 0.13 | 9.6475 | 0.13 | 5.6090625 | 0.13 | 3.77171875 |  | 1.76375 | 0.188890625 | 0.026803125 | 1.96375e-05
0.14 | 49.1609375 | 0.14 | 12.028125 | 0.14 | 7.141875 | 0.14 | 4.93140625 |  | 1.60375 | 0.18915625 | 0.0295421875 | 3.0903125e-05
0.15 | 56.39375 | 0.15 | 14.80328125 | 0.15 | 8.94875 | 0.15 | 6.320625 |  | 1.90984375 | 0.295046875 | 0.028809375 | 2.6171875e-05
0.16 | 64.3 | 0.16 | 18.2125 | 0.16 | 11.06859375 | 0.16 | 7.981875 |  | 1.79078125 | 0.3188125 | 0.01435625 | 1.268796875e-05
0.17 | 72.8796875 | 0.17 | 22.0234375 | 0.17 | 13.52375 | 0.17 | 9.93609375 |  | 1.83046875 | 0.297859375 | 0.0195953125 | 2.1978125e-05
0.18 | 82.1375 | 0.18 | 26.5109375 | 0.18 | 16.3984375 | 0.18 | 12.23328125 |  | 1.775625 | 0.154796875 | 0.012581875 | 3.42265625e-05
0.19 | 92.203125 | 0.19 | 31.728125 | 0.19 | 19.715625 | 0.19 | 14.873125 |  | 1.3090625 | 0.2198125 | 0.010481875 | 2.3571875e-05
0.2 | 102.8921875 | 0.2 | 37.7015625 | 0.2 | 23.496875 | 0.2 | 17.9125 |  | 1.77609375 | 0.1878125 | 0.01064296875 | 8.4125e-06
0.21 | 114.5109375 | 0.21 | 44.5828125 | 0.21 | 27.9015625 | 0.21 | 21.39375 |  | 1.84671875 | 0.17484375 | 0.00942015625 | 3.7984375e-05
0.22 | 126.8375 | 0.22 | 52.009375 | 0.22 | 32.8984375 | 0.22 | 25.3171875 |  | 1.82953125 | 0.1728125 | 0.0099065625 | 8.8290625e-05
0.23 | 139.9296875 | 0.23 | 60.5953125 | 0.23 | 38.6578125 | 0.23 | 29.715625 |  | 1.11078125 | 0.126234375 | 0.0105965625 | 6.54109375e-05
0 | 0.00730071 | 0.24 | 70.8203125 | 0.24 | 45.175 | 0.24 | 34.8046875 |  | 1.82546875 | 0.191078125 | 0.01017984375 | 5.774375e-05
-0.2 | 1.616451 | 0.25 | 81.9359375 | 0.25 | 52.6734375 | 0.25 | 40.30625 |  | 1.69546875 | 0.176328125 | 0.009446875 | 2.73890625e-05
-0.4 | 1.685296 | 0.26 | 94.290625 | 0.26 | 61.0015625 | 0.26 | 46.353125 |  | 1.73453125 | 0.150359375 | 0.00971515625 | 1.704375e-05
-0.6 | 1.761119 | 0.27 | 109.184375 | 0.27 | 70.2484375 | 0.27 | 52.734375 |  | 1.23140625 | 0.15396875 | 0.00740484375 | 4.83359375e-05
-0.8 | 1.842599 | 0.28 | 124.2265625 | 0.28 | 80.8234375 | 0.28 | 60.2453125 |  | 1.30703125 | 0.154328125 | 0.0106840625 | 5.079375e-05
-1 | 1.983319 | 0 | 0.000267018 | 0.29 | 92.35625 | 0.29 | 67.8 |  | 1.4646875 | 0.1634375 | 0.017053125 | 3.21171875e-06
-1.2 | 2.161744 | -0.25 | 0.2067279 | 0.3 | 105.2265625 | 0.3 | 75.7640625 |  | 1.48046875 | 0.16425 | 0.01032296875 | 0.00168
-1.4 | 2.319522 | -0.5 | 0.217801 | 0.31 | 119.05625 | 0.31 | 85.1625 |  | 0.9821875 | 0.1644375 | 0.0087265625 | 0.000154046875
-1.6 | 2.476634 | -0.75 | 0.2290038 | 0.32 | 134.1875 | 0.32 | 94.5375 |  | 1.1834375 | 0.118921875 | 0.00953171875 | 0.0001170953125
-1.8 | 2.637653 | -1 | 0.2467259 | 0 | 0.0002219538 | 0.33 | 104.5515625 |  | 1.29265625 | 0.19178125 | 0.0112634375 | 0.00010996875
-2 | 2.80296875 | -1.25 | 0.2665377 | -0.5 | 0.02552848 | 0.34 | 114.965625 |  | 0.85609375 | 0.180421875 | 0.01141515625 | 5.8590625e-05
-2.2 | 2.976988 | -1.5 | 0.2845842 | -1 | 0.02882985 | 0.35 | 125.6640625 |  | 1.32328125 | 0.1765625 | 0.01234515625 | 2.36890625e-05
-2.4 | 3.180731 | -1.75 | 0.3039772 | -1.5 | 0.03293258 | 0.36 | 136.4140625 |  | 1.45046875 | 0.16671875 | 0.01317796875 | 3.57046875e-05
-2.6 | 3.379091 | -2 | 0.3253648 | -2 | 0.03724351 | 0.37 | 146.684375 |  | 1.363125 | 0.167640625 | 0.0203734375 | 9.30875e-06
-2.8 | 3.595084 | -2.25 | 0.3467726 | -2.5 | 0.04237742 | 0 | 3.091474e-05 |  | 1.090625 | 0.1854375 | 0.0228890625 | 3.69234375e-06
-3 | 3.806634 | -2.5 | 0.3682843 | -3 | 0.0478504 | -0.5 | 0.001737765 |  | 1.08046875 | 0.191765625 | 0.024378125 | 3.0515625e-06
-3.2 | 4.061252 | -2.75 | 0.3919125 | -3.5 | 0.05396672 | -1 | 0.001984358 |  | 1.43109375 | 0.208734375 | 0.0255375 | 1.7625e-05
-3.4 | 4.294937 | -3 | 0.4171782 | -4 | 0.06069898 | -1.5 | 0.002285645 |  | 1.6421875 | 0.207984375 | 0.02923125 | 2.5e-05
-3.6 | 4.550948 | -3.25 | 0.4405163 | -4.5 | 0.06809088 | -2 | 0.002615353 |  | 1.91140625 | 0.27503125 | 0.0365296875 | 1.086625e-05
-3.8 | 4.830057 | -3.5 | 0.4675268 | -5 | 0.07606753 | -2.5 | 0.003016577 |  | 1.54359375 | 0.30478125 | 0.0411109375 | 1.090609375e-05
-4 | 5.113942 | -3.75 | 0.4970914 | -5.5 | 0.08514255 | -3 | 0.003496015625 |  | 1.64953125 | 0.33059375 | 0.047034375 | 3.19921875e-06
-4.2 | 5.403071 | -4 | 0.5271316 | -6 | 0.09497945 | -3.5 | 0.003981237 |  | 1.20625 | 0.315328125 | 0.048528125 | 1.034703125e-05
-4.4 | 5.711584 | -4.25 | 0.5550724 | -6.5 | 0.1057736 | -4 | 0.004578596 |  | 1.13125 | 0.36946875 | 0.0520203125 | 0.0006026875
-4.6 | 6.064511 | -4.5 | 0.5891624 | -7 | 0.1178563 | -4.5 | 0.00524884375 |  | 1.51109375 | 0.354421875 | 0.052428125 | 6.7184375e-06
-4.8 | 6.434441 | -4.75 | 0.6220503 | -7.5 | 0.1311752 | -5 | 0.005964801 |  | 1.7728125 | 0.370734375 | 0.054415625 | 1.136953125e-05
-5 | 6.812229 | -5 | 0.6565528 | -8 | 0.1458337 | -5.5 | 0.006809165 |  | 1.111875 | 0.378578125 | 0.0330765625 | 9.1934375e-06
|  | -5.25 | 0.6916099 | -8.5 | 0.1619663 | -6 | 0.0077065625 |  | 1.27640625 | 0.233515625 | 0.051428125 | 8.88171875e-06
|  | -5.5 | 0.7299185 | -9 | 0.1798267 | -6.5 | 0.008790125 |  | 1.99578125 | 0.130234375 | 0.055490625 | 1.144765625e-05
|  | -5.75 | 0.7681844 | -9.5 | 0.1992582 | -7 | 0.009976801 |  | 1.5878125 | 0.3149375 | 0.0512140625 | 1.247203125e-05
|  | -6 | 0.8079952 | -10 | 0.2212993 | -7.5 | 0.01128083 |  | 0.985 | 0.189234375 | 0.0486640625 | 1.0156875e-05
|  | -6.25 | 0.854076 | -10.5 | 0.2467404 | -8 | 0.01277642 |  | 0.9571875 | 0.107640625 | 0.0417953125 | 1.431171875e-05
|  | -6.5 | 0.9013175 | -11 | 0.2735199 | -8.5 | 0.01445336 |  | 1.968125 | 0.1961875 | 0.0290625 | 8.48140625e-06
|  | -6.75 | 0.9546616 | -11.5 | 0.3040666 | -9 | 0.01616999 |  | 1.97484375 | 0.298484375 | 0.0276390625 | 7.9640625e-06
|  | -7 | 1.000793 | -12 | 0.3385508 | -9.5 | 0.01830058 |  | 1.8490625 | 0.304328125 | 0.0172984375 | 9.368125e-06
|  | -7.25 | 1.054277 | -12.5 | 0.3756523 | -10 | 0.0206033 |  | 1.90359375 | 0.251140625 | 0.012640625 | 1.325953125e-05
|  | -7.5 | 1.110245 | -13 | 0.4168535 | -10.5 | 0.02316979 |  | 1.9071875 | 0.227921875 | 0.01259796875 | 1.246921875e-05
|  | -7.75 | 1.166885 | -13.5 | 0.4638653 | -11 | 0.02619393 |  | 1.23796875 | 0.222 | 0.01076875 | 1.387828125e-05
|  | -8 | 1.231978 | -14 | 0.5149216 | -11.5 | 0.02945624 |  | 1.83578125 | 0.193015625 | 0.010586875 | 9.1025e-06
|  | -8.25 | 1.297775 | -14.5 | 0.5744088 | -12 | 0.03301937 |  | 1.45265625 | 0.18465625 | 0.00997625 | 6.59703125e-06
|  | -8.5 | 1.365889 | -15 | 0.6445355 | -12.5 | 0.03735608 |  | 1.173125 | 0.161796875 | 0.01099765625 | 1.14021875e-05
|  | -8.75 | 1.440089 |  |  | -13 | 0.04175083 |  | 1.79078125 | 0.158171875 | 0.0095571875 | 2.1878125e-06
|  | -9 | 1.516934 |  |  | -13.5 | 0.04654096 |  | 1.5846875 | 0.144515625 | 0.0088340625 | 0.0001064203125
|  | -9.25 | 1.597663 |  |  | -14 | 0.05233634 |  | 1.74703125 | 0.15003125 | 0.00770859375 | 6.37625e-06
|  | -9.5 | 1.683964 |  |  | -14.5 | 0.05964104 |  | 1.749375 | 0.16865625 | 0.00769109375 | 2.920625e-06
|  | -9.75 | 1.771339 |  |  | -15 | 0.06734107 |  | 1.63765625 | 0.150875 | 0.0083234375 | 5.43140625e-05
|  | -10 | 1.870081 |  |  | -15.5 | 0.07632326 |  | 1.75828125 | 0.196828125 | 0.00888359375 | 8.334375e-07
[6 empty] | -16 | 0.08805837 |  | 1.2971875 | 0.160515625 | 0.009406875 | 1.59984375e-06
[6 empty] | -16.5 | 0.102348 |  | 1.77265625 | 0.18946875 | 0.0100209375 | 3.11234375e-06
[6 empty] | -17 | 0.1199379 |  | 0.5371875 | 0.146546875 | 0.01093828125 | 3.9765625e-07
[6 empty] | -17.5 | 0.144051 |  | 1.7578125 | 0.181046875 | 0.0165828125 | 4.48078125e-05
[6 empty] | -18 | 0.1751159 |  | 3.199375 | 0.273640625 | 0.0146828125 | 8.18484375e-05
[6 empty] | -18.5 | 0.2171031 |  | 3.19640625 | 0.24875 | 0.0097346875 | 7.6e-07
[6 empty] | -19 | 0.2742318 |  | 1.76140625 | 0.15640625 | 0.01095125 | 2.87890625e-06
[6 empty] | -19.5 | 0.3524115 |  | 1.77828125 | 0.168421875 | 0.01112078125 | 2.0584375e-06
[6 empty] | -20 | 0.4579441 |  | 1.7871875 | 0.178921875 | 0.00962390625 | 2.80703125e-06
[9 empty] | 1.79296875 | 0.118859375 | 0.009646875 | 3.724375e-05
[9 empty] | 1.82625 | 0.11015625 | 0.00798953125 | 1.65046875e-06
[9 empty] | 0.9846875 | 0.202453125 | 0.00912265625 | 2.04234375e-06
[9 empty] | 1.82484375 | 0.185140625 | 0.008388125 | 3.60234375e-06
[9 empty] | 1.82453125 | 0.184703125 | 0.00871046875 | 3.324375e-06
[9 empty] | 1.50984375 | 0.088875 | 0.00910921875 | 3.988125e-06
[9 empty] | 1.85125 | 0.193734375 | 0.010158125 | 2.06453125e-06
[9 empty] | 1.8325 | 0.1208125 | 0.01293640625 | 9.65703125e-05