## Figure2d
Write Speed | FWHM | SD
µm s-1 | nm | nm
0.1 | 19.83 | 2.22674
1 | 24.355 | 2.18079
2 | 25.275 | 4.23953
5 | 24.1275 | 3.41789
10 | 22.5 | 3.17637
20 | 23.5 | 3.67679
50 | 24.81 | 4.00395
100 | 23.7625 | 3.95391
250 | 23.52 | 4.92327
500 | 21.56 | 2.37293
1000 | 22.785 | 3.59218

## Figure2c
Write Speed | Depth | SD
µm s-1 | pm | pm
0.1 | 347 | 32.22577
1 | 348.75 | 88.04935
2 | 325.5 | 52.02163
5 | 399 | 61.9193
10 | 341 | 91.62696
20 | 357 | 88.22415
50 | 378.25 | 67.69924
100 | 355.5 | 42.40578
250 | 322.25 | 55.75561
500 | 291 | 32.39599
1000 | 245.25 | 38.11414

## Figure2b
Applied Load | Depth | SD
nN | nm | nm
200 | 22.5 | 1.11803
250 | 24.255 | 0.57361
400 | 25.9325 | 3.19776
500 | 26.185 | 1.73373
750 | 31.5875 | 4.2701
1000 | 35.5375 | 1.23526
2000 | 47.6925 | 1.08909
5000 | 88.07 | 6.2339
10000 | 103 | 14.76482
15000 | 347.25 | 21.39363
19000 | 307.75 | 19.24026

## Figure2a
Applied Load | Depth | SD
nN | pm | pm
200 | 103.5 | 8.4113
250 | 237 | 15.34601
400 | 324.75 | 14.04235
500 | 349.5 | 17.69887
750 | 456.25 | 52.04505
1000 | 528.75 | 12.45743
2000 | 546.5 | 69.2694
5000 | 572 | 15.70032
10000 | 542.5 | 27.07859
19000 | 733.5 | 58.61101

## Figure1
Distance | Height | Position/um | Height/pm | Position/um | Photodetector signal/mV
µm | pm | 0 | -16.67192 | 0 | -0.2372084
|  | 0.00983738 | -17.76426 | 0.007209377 | -0.2927957
embedding:sparkline21 | embedding:sparkline22 | 0.01967476 | -12.64881 | 0.01441875 | 0.07953765
0 | -10.14396 | 0.02951214 | 26.0855 | 0.02162813 | 0.02245878
0.01963 | -12.51439 | 0.03934952 | 33.2497 | 0.02883751 | -0.03851041
0.03927 | 8.92118 | 0.0491869 | 15.85794 | 0.03604688 | 0.374771
0.0589 | 2.11127 | 0.05902428 | 24.78603 | 0.04325626 | 0.5577766
0.07853 | 2.7516 | 0.06886166 | 13.67867 | 0.05046564 | 0.6634888
0.09817 | 4.28972 | 0.07869904 | -13.65914 | 0.05767502 | 1.153452
0.1178 | -7.50652 | 0.08853642 | -1.046049 | 0.0648844 | 0.7930503
0.13743 | 5.09043 | 0.0983738 | -23.15361 | 0.07209377 | 0.8062753
0.15707 | 10.45295 | 0.1082112 | -5.592267 | 0.07930315 | 0.8246567
0.1767 | 2.02885 | 0.1180486 | 31.88116 | 0.08651253 | 0.8597837
0.19633 | 9.54281 | 0.1278859 | 56.47475 | 0.0937219 | 0.8908354
0.21597 | 20.99065 | 0.1377233 | 34.05948 | 0.1009313 | 0.7100304
0.2356 | 16.61909 | 0.1475607 | -17.7614 | 0.1081407 | 0.5957522
0.25523 | 19.92342 | 0.1573981 | -21.32064 | 0.11535 | 0.5897879
0.27487 | 29.77371 | 0.1672355 | -2.624174 | 0.1225594 | 0.7343278
0.2945 | 22.44903 | 0.1770728 | 3.613538 | 0.1297688 | 0.6761532
0.31413 | 24.60735 | 0.1869102 | -2.954756 | 0.1369782 | 0.4702354
0.33377 | 23.5972 | 0.1967476 | -4.414747 | 0.1441875 | 0.4599418
0.3534 | 13.09369 | 0.206585 | -7.208499 | 0.1513969 | 0.8666459
0.37303 | 15.462 | 0.2164224 | 11.93335 | 0.1586063 | 1.206475
0.39267 | 11.77056 | 0.2262597 | 35.68 | 0.1658157 | 1.077426
0.4123 | 10.06164 | 0.2360971 | 55.1167 | 0.1730251 | 0.7754964
0.43193 | -1.59265 | 0.2459345 | 34.28574 | 0.1802344 | 0.4114941
0.45157 | 9.33905 | 0.2557719 | 54.79279 | 0.1874438 | 0.7045839
0.4712 | 18.45787 | 0.2656093 | 39.9447 | 0.1946532 | 0.6019772
0.49083 | 19.89055 | 0.2754466 | 2.694196 | 0.2018626 | 0.6487553
0.51047 | -1.95172 | 0.285284 | -6.276296 | 0.2090719 | -0.02320013
0.5301 | 1.50353 | 0.2951214 | 6.544953 | 0.2162813 | -0.2587909
0.54973 | 8.7943 | 0.3049588 | -16.15184 | 0.2234907 | -0.319525
0.56937 | 22.6308 | 0.3147962 | -11.75138 | 0.2307001 | -0.4249097
0.589 | 27.04963 | 0.3246335 | -10.01674 | 0.2379094 | -0.2237513
0.60863 | 17.83479 | 0.3344709 | -21.37827 | 0.2451188 | -0.03437036
0.62827 | -6.06975 | 0.3443083 | -34.82591 | 0.2523282 | -0.1547712
0.6479 | 17.46314 | 0.3541457 | -15.7822 | 0.2595376 | -0.2525432
0.66753 | 17.26884 | 0.363983 | -12.20677 | 0.266747 | 0.14066
0.68717 | 10.97005 | 0.3738204 | 11.91858 | 0.2739563 | 0.002839217
0.7068 | 5.11816 | 0.3836578 | -6.049081 | 0.2811657 | 0.2564523
0.72643 | 19.59308 | 0.3934952 | -26.62281 | 0.2883751 | 0.2563439
0.74607 | 34.06319 | 0.4033326 | -6.739777 | 0.2955845 | 0.5025074
0.7657 | 10.79972 | 0.4131699 | -1.963486 | 0.3027938 | 0.6392188
0.78533 | 26.30092 | 0.4230073 | 13.41191 | 0.3100032 | 0.3297564
0.80497 | 17.25947 | 0.4328447 | 12.42064 | 0.3172126 | 0.5482968
0.8246 | 3.24253 | 0.4426821 | 19.57865 | 0.324422 | 0.324079
0.84423 | 16.5569 | 0.4525195 | 15.79792 | 0.3316314 | -0.0619594
0.86387 | 25.12181 | 0.4623568 | -3.589245 | 0.3388407 | -0.2855336
0.8835 | 10.86392 | 0.4721942 | -13.80347 | 0.3460501 | -0.1640452
0.90313 | 5.41162 | 0.4820316 | -2.874254 | 0.3532595 | -0.334264
0.92277 | 23.22387 | 0.491869 | -13.93542 | 0.3604688 | -0.3418315
0.9424 | 23.63511 | 0.5017064 | 9.809808 | 0.3676782 | 0.0343852
0.96203 | 54.44048 | 0.5115438 | -2.669426 | 0.3748876 | -0.3460564
0.98167 | -7.96198 | 0.5213811 | -12.90604 | 0.382097 | -0.5178234
1.0013 | -239.1299 | 0.5312185 | -3.595437 | 0.3893064 | -0.4329133
1.02093 | -166.6694 | 0.5410559 | -6.867437 | 0.3965157 | -0.289651
1.04057 | 20.09959 | 0.5508933 | -30.79653 | 0.4037251 | -0.396987
1.0602 | 26.35537 | 0.5607307 | -46.39724 | 0.4109345 | -0.5579359
1.07983 | 29.21801 | 0.570568 | -34.31385 | 0.4181439 | -0.4032197
1.09946 | 3.38461 | 0.5804054 | -26.04263 | 0.4253532 | -0.5442869
1.1191 | -2.34738 | 0.5902428 | -4.511445 | 0.4325626 | -0.2127125
1.13873 | 23.99585 | 0.6000802 | 1.746274 | 0.439772 | -0.1673328
1.15837 | 4.17907 | 0.6099175 | 13.19946 | 0.4469814 | -0.04476574
1.178 | 21.25071 | 0.6197549 | 0.198635 | 0.4541908 | -0.03631414
1.19763 | 8.94829 | 0.6295923 | -8.988117 | 0.4614001 | -0.2591888
1.21727 | 0.03013 | 0.6394297 | 32.87862 | 0.4686095 | -0.1748381
1.2369 | 25.89754 | 0.6492671 | 49.30903 | 0.4758189 | -0.61272
1.25653 | 13.35509 | 0.6591044 | -1.608134 | 0.4830283 | -0.07409632
1.27617 | 1.71055 | 0.6689418 | -28.81209 | 0.4902377 | -0.07336152
1.2958 | 10.16841 | 0.6787792 | -37.24574 | 0.497447 | 0.1351168
1.31543 | 22.91392 | 0.6886166 | 4.418082 | 0.5046564 | 0.1367442
1.33506 | 18.71039 | 0.698454 | 18.55166 | 0.5118658 | 0.2115839
1.3547 | 5.0797 | 0.7082913 | 12.34014 | 0.5190752 | 0.03498266
1.37433 | 1.0906 | 0.7181287 | 23.73855 | 0.5262845 | 0.3712896
1.39397 | -0.19243 | 0.7279661 | -4.439041 | 0.5334939 | 0.3707214
1.4136 | -1.02815 | 0.7378035 | -8.48748 | 0.5407033 | 0.3479204
1.43323 | 6.26427 | 0.7476409 | -11.88476 | 0.5479126 | 0.3420312
1.45287 | 25.52571 | 0.7574782 | -22.3362 | 0.555122 | 0.6132539
1.4725 | 35.5198 | 0.7673156 | -28.63107 | 0.5623314 | 0.4212258
1.49213 | 40.99089 | 0.777153 | 12.68311 | 0.5695408 | 0.4115925
1.51177 | 17.53998 | 0.7869904 | 44.01696 | 0.5767502 | 0.4152326
1.5314 | -0.04191 | 0.7968277 | 32.92817 | 0.5839595 | 0.2505687
1.55103 | -1.03892 | 0.8066651 | 27.26587 | 0.5911689 | 0.3184514
1.57067 | 3.96132 | 0.8165025 | 37.91643 | 0.5983783 | 0.1955609
1.5903 | -8.21307 | 0.8263399 | 47.93345 | 0.6055877 | -0.2958959
1.60993 | -11.80745 | 0.8361773 | 60.75946 | 0.6127971 | -0.3691445
1.62956 | -9.532 | 0.8460146 | 43.24575 | 0.6200064 | -0.3787074
1.6492 | 4.48584 | 0.855852 | 4.301378 | 0.6272158 | -0.5268623
1.66883 | 7.20394 | 0.8656894 | -1.541446 | 0.6344252 | -0.5373605
1.68846 | -7.47857 | 0.8755268 | 2.017313 | 0.6416346 | -0.9178589
1.7081 | -8.61039 | 0.8853642 | 23.83096 | 0.6488439 | -1.547738
1.72773 | -10.3801 | 0.8952015 | 64.03527 | 0.6560533 | -1.781703
1.74736 | -7.45012 | 0.9050389 | 77.67249 | 0.6632627 | -2.243304
1.767 | -16.95075 | 0.9148763 | 38.38658 | 0.670472 | -2.249912
1.78663 | -19.90392 | 0.9247137 | 38.86959 | 0.6776814 | -1.827964
1.80626 | 4.92602 | 0.9345511 | 35.97628 | 0.6848908 | -0.6184063
1.8259 | 5.80434 | 0.9443885 | -25.02611 | 0.6921002 | 0.6884551
1.84553 | 4.19292 | 0.9542258 | -226.614 | 0.6993096 | 1.296652
1.86516 | 0.76993 | 0.9640632 | -350.5437 | 0.706519 | 2.145011
1.8848 | 21.74177 | 0.9739006 | -289.9765 | 0.7137284 | 2.964223
1.90443 | -6.54084 | 0.983738 | -69.13309 | 0.7209377 | 4.590444
1.92406 | -8.08821 | 0.9935753 | 68.843 | 0.7281471 | 5.98607
1.9437 | -17.17543 | 1.003413 | 106.0859 | 0.7353565 | 6.165512
1.96333 | -17.68242 | 1.01325 | 79.88891 | 0.7425658 | 6.816304
1.98296 | -24.06757 | 1.023088 | 37.99884 | 0.7497752 | 7.144606
2.0026 | 3.20448 | 1.032925 | 19.06563 | 0.7569846 | 6.845847
2.02223 | -5.22286 | 1.042762 | 1.803435 | 0.764194 | 6.004755
2.04186 | -15.2355 | 1.0526 | 23.74237 | 0.7714033 | 4.053938
2.0615 | -7.17938 | 1.062437 | 20.08072 | 0.7786127 | 2.506899
2.08113 | -19.46004 | 1.072274 | 0.6868867 | 0.7858221 | 1.611808
2.10076 | -24.28963 | 1.082112 | 17.55086 | 0.7930315 | 0.1092816
2.1204 | -15.11313 | 1.091949 | -3.058599 | 0.8002409 | -1.469169
2.14003 | -9.10869 | 1.101787 | 1.401878 | 0.8074502 | -2.404688
2.15966 | 4.1207 | 1.111624 | 14.33459 | 0.8146596 | -2.910056
2.1793 | -5.92362 | 1.121461 | 4.687692 | 0.821869 | -3.297144
2.19893 | -22.29802 | 1.131299 | -7.254704 | 0.8290784 | -3.372293
2.21856 | -14.50306 | 1.141136 | -12.24011 | 0.8362878 | -2.726864
2.2382 | -30.65963 | 1.150973 | -13.63103 | 0.8434971 | -2.35494
2.25783 | -18.12935 | 1.160811 | -3.443484 | 0.8507065 | -1.463291
2.27746 | -11.47665 | 1.170648 | 9.994629 | 0.8579159 | -1.709011
2.2971 | -8.66862 | 1.180486 | 20.07929 | 0.8651252 | -1.190156
2.31673 | -25.73554 | 1.190323 | -1.471424 | 0.8723346 | -0.7844184
2.33636 | -22.03505 | 1.20016 | -22.52245 | 0.879544 | -0.7921415
2.356 | -0.26527 | 1.209998 | -42.55839 | 0.8867534 | -1.063512
2.37563 | 27.14799 | 1.219835 | -24.81652 | 0.8939627 | -1.004044
2.39526 | 14.11867 | 1.229672 | 20.23172 | 0.9011721 | -0.9004333
2.4149 | -2.9817 | 1.23951 | 16.50195 | 0.9083815 | -0.8899013
2.43453 | -9.01617 | 1.249347 | 3.542087 | 0.9155909 | -0.5697428
2.45416 | 2.7932 | 1.259185 | 18.53403 | 0.9228003 | -0.4593083
2.4738 | 3.52793 | 1.269022 | 35.70286 | 0.9300097 | -0.4093165
2.49343 | 5.02062 | 1.278859 | 41.09364 | 0.937219 | -0.535369
2.51306 | -15.27657 | 1.288697 | 24.03722 | 0.9444284 | -0.4498745
2.5327 | -4.16345 | 1.298534 | 16.62106 | 0.9516378 | -0.4860815
2.55233 | 3.10556 | 1.308372 | 5.329326 | 0.9588472 | -0.7009733
2.57196 | 17.14769 | 1.318209 | -6.334886 | 0.9660565 | -0.6939233
2.5916 | 9.27233 | 1.328046 | 6.261053 | 0.9732659 | -1.308788
2.61123 | 8.84834 | 1.337884 | -7.533365 | 0.9804753 | -1.363539
2.63086 | 4.57974 | 1.347721 | 10.83442 | 0.9876846 | -1.17667
2.6505 | 10.47285 | 1.357558 | 33.00629 | 0.9948941 | -1.562236
2.67013 | 16.81438 | 1.367396 | 7.194208 | 1.002103 | -1.362258
2.68976 | -9.25067 | 1.377233 | 1.615435 | 1.009313 | -0.8212049
2.7094 | -30.9311 | 1.387071 | 1.379966 | 1.016522 | -0.5676147
2.72903 | 0.02291 | 1.396908 | -15.44638 | 1.023732 | -0.1795166
2.74866 | 15.38552 | 1.406745 | -19.28713 | 1.030941 | 0.02251568
2.7683 | 2.5041 | 1.416583 | 2.648467 | 1.03815 | -0.4066308
2.78793 | 10.85517 | 1.42642 | 30.03581 | 1.04536 | 0.05747558
2.80756 | 18.07284 | 1.436257 | 22.42242 | 1.052569 | 0.1726543
2.8272 | -2.72683 | 1.446095 | 32.15982 | 1.059778 | 0.371392
2.84683 | -17.43041 | 1.455932 | 34.84878 | 1.066988 | 0.1396746
2.86646 | 3.78307 | 1.46577 | 28.57058 | 1.074197 | 0.03527286
2.8861 | -11.17869 | 1.475607 | 27.81176 | 1.081407 | 0.02022826
2.90573 | -8.27143 | 1.485444 | 34.11521 | 1.088616 | 0.01164761
2.92536 | 20.16123 | 1.495282 | 39.26639 | 1.095825 | 0.1100861
2.945 | 23.51292 | 1.505119 | 24.31303 | 1.103035 | 0.04170835
2.96463 | 2.68843 | 1.514956 | -0.702606 | 1.110244 | 0.2389097
2.98426 | 3.09586 | 1.524794 | -12.80267 | 1.117453 | 0.51633
3.0039 | 29.93211 | 1.534631 | 3.861713 | 1.124663 | 0.4701947
3.02353 | 34.62486 | 1.544469 | 4.564795 | 1.131872 | 0.112328
3.04316 | 35.47345 | 1.554306 | -19.00085 | 1.139082 | 0.303441
3.0628 | 21.18178 | 1.564143 | -18.53403 | 1.146291 | 0.3038848
3.08243 | 3.81299 | 1.573981 | -15.85603 | 1.1535 | 0.6742356
3.10206 | -1.44959 | 1.583818 | -3.308679 | 1.16071 | 0.6343765
3.1217 | -12.3634 | 1.593655 | 4.672449 | 1.167919 | 0.4175216
3.14133 | 16.48024 | 1.603493 | -19.25093 | 1.175128 | 0.3383042
3.16096 | 14.14392 | 1.61333 | -25.08994 | 1.182338 | 0.03204658
3.1806 | 0.96025 | 1.623168 | -0.1948598 | 1.189547 | 0.01804327
3.20023 | 32.72986 | 1.633005 | -22.57628 | 1.196757 | 0.4233881
3.21986 | 38.96779 | 1.642842 | -36.06822 | 1.203966 | 0.08603982
3.2395 | 49.4948 | 1.65268 | -6.502558 | 1.211175 | 0.2513425
3.25913 | 46.01088 | 1.662517 | -31.09234 | 1.218385 | 0.342879
3.27876 | 9.11111 | 1.672355 | -55.85884 | 1.225594 | 0.1976111
3.2984 | -2.96463 | 1.682192 | -48.05063 | 1.232803 | 0.1889849
3.31803 | 1.90051 | 1.692029 | -23.02976 | 1.240013 | 0.2373563
3.33766 | 18.73518 | 1.701867 | -0.7813402 | 1.247222 | 0.2903083
3.3573 | 1.00142 | 1.711704 | -52.97363 | 1.254432 | 0.3262981
3.37693 | -5.43991 | 1.721541 | -61.85028 | 1.261641 | 0.4002123
3.39656 | -20.69545 | 1.731379 | -25.18569 | 1.26885 | 0.09401163
3.4162 | -15.8475 | 1.741216 | 15.19391 | 1.27606 | 0.4064771
3.43583 | -3.774 | 1.751054 | 21.85748 | 1.283269 | 0.4738534
3.45546 | -6.45633 | 1.760891 | -6.756926 | 1.290479 | 0.4341936
3.4751 | 5.83552 | 1.770728 | -25.47911 | 1.297688 | -0.02516726
3.49473 | 6.82832 | 1.780566 | -20.4294 | 1.304897 | 0.1301323
3.51436 | 38.76803 | 1.790403 | -22.56866 | 1.312107 | -0.1759489
3.534 | -6.55824 | 1.800241 | -26.92815 | 1.319316 | 0.1893661
3.55363 | -248.6621 | 1.810078 | -4.666256 | 1.326525 | -0.0165354
3.57326 | -205.8883 | 1.819915 | 16.58722 | 1.333735 | 0.2866097
3.59289 | 7.90142 | 1.829753 | 14.86047 | 1.340944 | 0.5788527
3.61253 | 54.2838 | 1.83959 | -31.3167 | 1.348154 | 0.4531927
3.63216 | 25.65804 | 1.849427 | -34.54678 | 1.355363 | 0.440208
3.65179 | -14.36792 | 1.859265 | 2.283588 | 1.362572 | 0.54622
3.67143 | 1.95371 | 1.869102 | 13.56482 | 1.369782 | 0.1670382
3.69106 | 11.49478 | 1.87894 | -8.851883 | 1.376991 | -0.03698557
3.71069 | 8.83283 | 1.888777 | 6.615452 | 1.3842 | -0.1399989
3.73033 | 2.77897 | 1.898614 | 19.82873 | 1.39141 | -0.1962511
3.74996 | 5.08138 | 1.908452 | 21.07056 | 1.398619 | -0.1751807
3.76959 | 5.57274 | 1.918289 | 59.35043 | 1.405829 | -0.2988036
3.78923 | 18.93818 | 1.928126 | 71.82253 | 1.413038 | -0.2300901
3.80886 | 15.80888 | 1.937964 | 94.23685 | 1.420247 | -0.1316815
3.8285 | -10.36768 | 1.947801 | 97.24501
3.84813 | -13.30073 | 1.957639 | 38.50138
3.86776 | -1.9795 | 1.967476 | -0.5592267
3.8874 | -14.1568 | 1.977313 | -20.13216
3.90703 | -23.6259 | 1.987151 | -3.577336
3.92666 | -6.8922 | 1.996988 | 1.658626
3.9463 | 6.22403 | 2.006826 | -11.67564
3.96593 | 7.13752 | 2.016663 | 0.6282965
3.98556 | 21.1511 | 2.0265 | 18.24315
4.00519 | 7.37378 | 2.036338 | 23.50658
4.02483 | -0.53234 | 2.046175 | 37.77686
4.04446 | 0.2807 | 2.056012 | 2.525094
4.0641 | -3.11597 | 2.06585 | 5.248824
4.08373 | 7.03936 | 2.075687 | 15.91938
4.10336 | 0.02168 | 2.085525 | 7.765345
4.123 | -6.77299 | 2.095362 | -43.18764
4.14263 | -7.47091 | 2.105199 | -57.03494
4.16226 | -27.1488 | 2.115037 | -23.38463
4.18189 | -26.72225 | 2.124874 | -0.3972701
4.20153 | 0.58449 | 2.134711 | -21.16249
4.22116 | -5.01215 | 2.144549 | -17.60993
4.2408 | -2.10598 | 2.154386 | 14.98337
4.26043 | -10.04717 | 2.164224 | 0.8555121
4.28006 | -19.11978 | 2.174061 | -10.32759
4.29969 | -8.99331 | 2.183898 | -18.49783
4.31933 | -10.16449 | 2.193736 | -18.53927
4.33896 | -8.40238 | 2.203573 | 7.826316
4.3586 | -7.32047 | 2.21341 | 2.37457
4.37823 | -1.04544 | 2.223248 | 18.15343
4.39786 | 2.96768 | 2.233085 | 17.28173
4.41749 | -12.89448 | 2.242923 | -0.2553199
4.43713 | -2.78477 | 2.25276 | 12.04386
4.45676 | -27.69487 | 2.262597 | 19.65296
4.47639 | -34.08187 | 2.272435 | -6.503089
4.49603 | -22.62466 | 2.282272 | -31.43435
4.51566 | -41.44331 | 2.292109 | -30.00199
4.53529 | -23.43999 | 2.301947 | -12.67739
4.55493 | -18.76842 | 2.311784 | 9.893169
4.57456 | -32.17291 | 2.321622 | 3.761205
4.59419 | -26.37714 | 2.331459 | -19.98926
4.61383 | -13.42897 | 2.341296 | -22.4167
4.63346 | -10.11951 | 2.351134 | -27.41344
4.65309 | -18.78639 | 2.360971 | -24.02388
4.67273 | -42.36684 | 2.370808 | -10.55671
4.69236 | -33.41778 | 2.380646 | 8.610376
4.71199 | -22.8895 | 2.390483 | 5.311225
4.73163 | -12.36439 | 2.400321 | 5.870451
4.75126 | -13.81501 | 2.410158 | -13.89159
4.77089 | -28.82323 | 2.419995 | -19.20806
4.79053 | -23.72774 | 2.429833 | 28.06708
4.81016 | -17.82836 | 2.43967 | 23.639
4.82979 | 3.97479 | 2.449508 | -9.727877
4.84943 | -19.8594 | 2.459345 | -19.13946
4.86906 | -12.52003 | 2.469182 | -29.47992
4.88869 | -3.37553 | 2.47902 | 7.877285
4.90833 | -2.59271 | 2.488857 | 26.40893
4.92796 | -1.58577 | 2.498694 | -7.8206
4.94759 | -20.46257 | 2.508532 | -23.41941
4.96723 | -2.51728 | 2.518369 | -22.48244
4.98686 | 12.61781 | 2.528207 | -39.71272
5.00649 | -15.90971 | 2.538044 | -28.8983
5.02613 | -2.71248 | 2.547881 | -10.07704
5.04576 | 0.76833 | 2.557719 | 16.56626
5.06539 | -11.11581 | 2.567556 | 5.305032
5.08503 | -15.54719 | 2.577394 | 6.801702
5.10466 | -17.04363 | 2.587231 | -6.993668
5.12429 | -18.31679 | 2.597068 | 2.835923
5.14393 | -10.55578 | 2.606906 | -1.474282
5.16356 | 1.94777 | 2.616743 | -12.73265
5.18319 | -5.76721 | 2.62658 | -10.10847
5.20283 | -8.6288 | 2.636418 | -16.17613
5.22246 | -22.33671 | 2.646255 | 12.48066
5.24209 | 4.61819 | 2.656093 | 25.34812
5.26173 | 16.43464 | 2.66593 | 50.82866
5.28136 | -9.93134 | 2.675767 | 43.45563
5.30099 | 0.75074 | 2.685605 | 31.09186
5.32063 | 14.81956 | 2.695442 | 20.69091
5.34026 | 45.15243 | 2.705279 | 37.36578
5.35989 | 39.78758 | 2.715117 | 25.56104
5.37953 | 21.69353 | 2.724954 | 7.975888
5.39916 | 21.06783 | 2.734792 | 2.969999
5.41879 | 27.89581 | 2.744629 | 1.232299
5.43843 | 13.71057 | 2.754466 | 36.37224
5.45806 | -15.3873 | 2.764304 | 38.1546
5.47769 | -8.34029 | 2.774141 | -16.89255
5.49733 | 17.00412 | 2.783979 | -11.2255
5.51696 | 32.63182 | 2.793816 | 1.646718
5.53659 | 15.72511 | 2.803653 | -12.40111
5.55623 | 4.01252 | 2.813491 | -8.600373
5.57586 | -10.56908 | 2.823328 | 13.56149
5.59549 | -1.95563 | 2.833165 | 21.88177
5.61513 | 13.43304 | 2.843003 | -19.95544
5.63476 | 36.04942 | 2.85284 | -36.52122
5.65439 | 31.779 | 2.862678 | -10.13182
5.67403 | 18.47085 | 2.872515 | 3.512554
5.69366 | 26.62201 | 2.882352 | -1.861072
5.71329 | -1.37533 | 2.89219 | -14.43367
5.73293 | -1.36082 | 2.902027 | -29.36131
5.75256 | 14.23987 | 2.911864 | -6.794557
5.77219 | 20.37577 | 2.921702 | 13.932
5.79183 | 7.73053 | 2.931539 | 20.65185
5.81146 | -7.62784 | 2.941377 | 11.17548
5.83109 | -3.33317 | 2.951214 | -1.370439
5.85073 | 11.12586 | 2.961051 | 6.193888
5.87036 | 12.02789 | 2.970889 | 14.45653
5.88999 | -15.7629 | 2.980726 | 9.75741
5.90963 | -2.43929 | 2.990563 | 4.5667
5.92926 | -0.63909 | 3.000401 | -29.23182
5.94889 | 0.50087 | 3.010238 | -21.49117
5.96853 | 3.87713 | 3.020076 | 10.53814
5.98816 | 2.05583 | 3.029913 | 21.01149
6.00779 | 13.56153 | 3.03975 | 17.46893
6.02743 | 12.64002 | 3.049588 | 20.64995
6.04706 | 16.0092 | 3.059425 | -19.69869
6.06669 | 13.95487 | 3.069262 | -19.79872
6.08633 | 15.96451 | 3.0791 | -19.01166
6.10596 | 24.0728 | 3.088937 | -0.5073054
6.12559 | 14.55748 | 3.098775 | 27.05819
6.14523 | -0.30899 | 3.108612 | -7.08322
6.16486 | -18.86326 | 3.118449 | -17.95432
6.18449 | 4.37499 | 3.128287 | 7.325679
6.20413 | 14.9603 | 3.138124 | 7.271852
6.22376 | 16.73315 | 3.147961 | -11.92715
6.24339 | -198.8282 | 3.157799 | -33.09631
6.26302 | -250.6013 | 3.167636 | -6.185791
6.28266 | -31.72771 | 3.177474 | 16.41145
6.30229 | 43.68728 | 3.187311 | 18.60453
6.32193 | 43.4183 | 3.197149 | 14.70995
6.34156 | 10.71133 | 3.206986 | -1.773902
6.36119 | 31.67403 | 3.216823 | 3.249136
6.38082 | 33.88452 | 3.226661 | 25.92354
6.40046 | 27.50807 | 3.236498 | 46.12382
6.42009 | 41.68843 | 3.246335 | 18.05685
6.43973 | 14.97622 | 3.256173 | 17.39319
6.45936 | 22.14997 | 3.26601 | -2.914743
6.47899 | 13.05637 | 3.275848 | -1.558118
6.49862 | 40.10738 | 3.285685 | 14.93431
6.51826 | 25.36265 | 3.295522 | 8.189766
6.53789 | 11.37722 | 3.30536 | 23.58136
6.55753 | 27.12721 | 3.315197 | 59.59099
6.57716 | 19.38078 | 3.325034 | 101.5229
6.59679 | 12.76183 | 3.334872 | 85.48499
6.61642 | 6.36772 | 3.344709 | 64.17055
6.63606 | 19.85252 | 3.354547 | 45.44551
6.65569 | 44.40601 | 3.364384 | 40.18192
6.67533 | 31.90773 | 3.374221 | 42.67795
6.69496 | 11.72654 | 3.384059 | 2.230238
6.71459 | 9.06726 | 3.393896 | -103.0292
6.73423 | -8.18249 | 3.403733 | -284.1574
6.75386 | -8.48977 | 3.413571 | -350.5475
6.77349 | 6.33855 | 3.423408 | -219.0168
6.79312 | -11.14185 | 3.433246 | -26.15552
6.81276 | 6.84584 | 3.443083 | 53.15607
6.83239 | 3.14418 | 3.45292 | 59.31614
6.85202 | 20.2253 | 3.462758 | 62.02892
6.87166 | 34.59447 | 3.472595 | 59.28851
6.89129 | 31.11451 | 3.482432 | 46.45869
6.91092 | 9.96968 | 3.49227 | 61.13863
6.93056 | -1.65346 | 3.502107 | 53.60479
6.95019 | 4.34309 | 3.511945 | 39.55124
6.96982 | 7.62742 | 3.521782 | 4.310904
6.98946 | 3.68117 | 3.531619 | 12.23249
7.00909 | -13.59579 | 3.541457 | 14.77902
7.02872 | -5.5715 | 3.551294 | 23.10121
7.04836 | -12.23291 | 3.561132 | 38.27416
7.06799 | -19.12176 | 3.570969 | 43.11344
7.08762 | -5.45344 | 3.580806 | 29.46563
7.10726 | -11.18692 | 3.590644 | 15.59023
7.12689 | -4.07377 | 3.600481 | 17.21408
7.14652 | 11.6235 | 3.610318 | 30.07392
7.16616 | 5.63126 | 3.620156 | 33.35449
7.18579 | 10.93329 | 3.629993 | -5.345522
7.20542 | 20.52733 | 3.639831 | -20.09501
7.22506 | -12.35318 | 3.649668 | -20.68888
7.24469 | -12.47661 | 3.659505 | 1.928237
7.26432 | -12.37507 | 3.669343 | 8.487004
7.28396 | -3.01236 | 3.67918 | 1.359007
7.30359 | -8.84309 | 3.689017 | 6.198652
7.32322 | -6.71483 | 3.698855 | 20.63708
7.34286 | 8.96702 | 3.708692 | -23.39749
7.36249 | 11.31896 | 3.71853 | -29.37607
7.38212 | -2.37052 | 3.728367 | 15.99989
7.40176 | -4.76556 | 3.738204 | -8.071157
7.42139 | 15.88244 | 3.748042 | -20.26601
7.44102 | 7.38549 | 3.757879 | 25.89686
7.46066 | -0.43422 | 3.767716 | 8.2817
7.48029 | 10.43707 | 3.777554 | -0.03191499
|  | 3.787391 | -11.54179
|  | 3.797229 | -15.1258
|  | 3.807066 | -15.33594

## Figure3a
µm | pm
0 | -73.3111
0.01550499 | -78.81437
0.03100997 | -76.83284
0.04651496 | -93.36901
0.06201994 | -98.05014
0.07752493 | -78.81729
0.09302991 | -48.88555
0.1085349 | -49.10507
0.1240399 | -46.53718
0.1395449 | -44.59858
0.1550499 | -49.83876
0.1705548 | -45.06201
0.1860598 | -17.344
0.2015648 | -3.100593
0.2170698 | 0.01853721
0.2325748 | 35.58754
0.2480798 | 73.18589
0.2635848 | 99.1214
0.2790897 | 98.43844
0.2945947 | 102.6825
0.3100997 | 96.92815
0.3256047 | 89.3435
0.3411097 | 89.70449
0.3566147 | 95.09785
0.3721196 | 99.20238
0.3876247 | 106.2768
0.4031296 | 82.13776
0.4186346 | 58.52002
0.4341396 | 47.24745
0.4496446 | 36.38616
0.4651496 | -10.97793
0.4806545 | -38.36227
0.4961595 | -41.69604
0.5116646 | -23.4847
0.5271695 | 1.95031
0.5426745 | 23.12468
0.5581795 | 7.4383
0.5736845 | -12.70092
0.5891895 | -19.91287
0.6046944 | -33.93871
0.6201994 | -37.94762
0.6357044 | -28.96683
0.6512094 | -0.191226
0.6667144 | 25.80965
0.6822194 | 37.88031
0.6977244 | 26.09844
0.7132293 | -4.584545
0.7287343 | -10.98574
0.7442393 | -14.97026
0.7597443 | -3.434156
0.7752493 | -9.425684
0.7907543 | -15.63467
0.8062593 | -13.01762
0.8217642 | -9.508614
0.8372692 | 0.4165995
0.8527742 | 2.939963
0.8682792 | 27.78826
0.8837842 | 42.72925
0.8992891 | 25.21837
0.9147942 | 1.611762
0.9302992 | 14.32634
0.9458041 | 56.66143
0.9613091 | 72.18585
0.9768141 | 56.5785
0.9923191 | 9.728133
1.007824 | -5.334814
1.023329 | 2.94449
1.038834 | 25.88575
1.054339 | 36.95442
1.069844 | 30.78738
1.085349 | 34.12408
1.100854 | 60.20594
1.116359 | 59.59811
1.131864 | 51.38808
1.147369 | 93.04217
1.162874 | 219.4527
1.178379 | 348.562
1.193884 | 388.5497
1.209389 | 333.0598
1.224894 | 199.7336
1.240399 | 109.6447
1.255904 | 47.91249
1.271409 | 38.92912
1.286914 | 35.02557
1.302419 | 33.1991
1.317924 | 24.39887
1.333429 | 9.363244
1.348934 | -2.898296
1.364439 | 2.352275
1.379944 | -8.780784
1.395449 | -2.58838
1.410954 | 8.511507
1.426459 | 34.62068
1.441964 | 31.78059
1.457469 | 23.43201
1.472974 | 16.18396
1.488479 | 3.93867
1.503984 | -7.192438
1.519489 | 0.7412894
1.534994 | 35.81194
1.550499 | 63.60117
1.566004 | 53.26915
1.581509 | 44.47565
1.597014 | 45.04445
1.612519 | 54.92615
1.628023 | 67.37106
1.643528 | 69.05892
1.659034 | 56.86319
1.674538 | 54.11597
1.690043 | 53.03008
1.705548 | 59.39714
1.721053 | 40.21209
1.736558 | 30.23809
1.752063 | 30.00429
1.767568 | 54.48965
1.783073 | 76.7626
1.798578 | 111.2748
1.814083 | 134.3782
1.829588 | 141.6516
1.845093 | 139.4155
1.860598 | 133.9167
1.876103 | 141.1921
1.891608 | 150.3339
1.907113 | 131.4854
1.922618 | 98.63799
1.938123 | 61.40598
1.953628 | 48.11577
1.969133 | 28.59439
1.984638 | 15.20149
2.000143 | 16.38007
2.015648 | 3.630864
2.031153 | 3.907449
2.046658 | 1.762011
2.062163 | 9.812152
2.077668 | 23.09932
2.093173 | 15.39662
2.108678 | 6.210358
2.124183 | 11.8082
2.139688 | 26.90335
2.155193 | 36.10224
2.170698 | 35.31924
2.186203 | 33.18259
2.201708 | 25.16701
2.217213 | 18.63478
2.232718 | 34.29287
2.248223 | 42.31648
2.263728 | 30.1337
2.279233 | 15.73278
2.294738 | 21.06901
2.310243 | 21.15291
2.325748 | 11.69784
2.341253 | -11.72235
2.356758 | -6.055814
2.372263 | -12.36354
2.387768 | -24.14813
2.403273 | -32.93672
2.418778 | -16.52058
2.434283 | 28.44096
2.449788 | 36.33489
2.465293 | 28.7911
2.480798 | 38.33397
2.496303 | 51.78321
2.511808 | 40.82906
2.527313 | 4.956265
2.542818 | -16.59959
2.558323 | -5.088249
2.573828 | 23.3725
2.589333 | 43.51464
2.604838 | 41.30581
2.620343 | 19.35382
2.635848 | 3.361089
2.651353 | -1.069782
2.666858 | -11.05403
2.682362 | -27.26007
2.697868 | -33.18941
2.713372 | 1.6703
2.728877 | 104.4094
2.744383 | 233.2459
2.759887 | 280.6397
2.775392 | 242.5983
2.790897 | 107.1958
2.806402 | 6.188502
2.821907 | -43.16726
2.837412 | -60.79132
2.852917 | -61.1728
2.868422 | -60.54057
2.883927 | -73.93908
2.899432 | -49.86608
2.914937 | -20.05551
2.930442 | -14.21024
2.945947 | -3.482069
2.961452 | 8.180346
2.976957 | -3.219621
2.992462 | -17.48742
3.007967 | -32.96654
3.023472 | -50.67
3.038977 | -51.4949
3.054482 | -46.33882
3.069987 | -43.20634
3.085492 | -23.18928
3.100997 | -14.70757
3.116502 | -27.78533
3.132007 | -24.72127
3.147512 | -12.91781
3.163017 | -4.534787
3.178522 | -0.2131813
3.194027 | 6.210942
3.209532 | -7.473423
3.225037 | -38.90655
3.240542 | -76.48453
3.256047 | -95.73982
3.271552 | -68.4651
3.287057 | -48.02796
3.302562 | -34.47336
3.318067 | -51.03172
3.333572 | -44.74005
3.349077 | -45.62398
3.364582 | -50.79916
3.380087 | -28.59609
3.395592 | -2.78546
3.411097 | 20.33555
3.426602 | 31.50448
3.442107 | 58.76632
3.457612 | 92.14566
3.473117 | 114.4956
3.488622 | 84.17075
3.504127 | 54.60347
3.519632 | 26.01356
3.535137 | 12.8994
3.550642 | -17.21051
3.566147 | -28.72195
3.581652 | -28.04981
3.597157 | -40.47828
3.612662 | -49.26605
3.628167 | -78.18907
3.643672 | -98.89866
3.659177 | -86.76879
3.674682 | -86.26961
3.690187 | -99.89996
3.705692 | -101.2824
3.721197 | -85.35971
3.736702 | -64.55243
3.752207 | -42.56924
3.767712 | -42.88916
3.783216 | -59.95032
3.798722 | -72.89636
3.814227 | -90.82684
3.829732 | -94.3427
3.845236 | -84.70951
3.860741 | -79.44878
3.876246 | -50.93538
3.891751 | -34.66909
3.907257 | -52.59569
3.922762 | -62.81481
3.938266 | -60.74116
3.953771 | -61.52798
3.969276 | -89.65084
3.984781 | -91.03421
4.000286 | -71.38665
4.015791 | -61.42842
4.031296 | -68.33913
4.046801 | -92.84722
4.062306 | -78.8651
4.077811 | -62.22083
4.093316 | -46.41634
4.108821 | -35.3612
4.124326 | -45.21478
4.139831 | -32.89965
4.155336 | -23.07688
4.170841 | -17.79967
4.186346 | -18.77137
4.201851 | -23.59626
4.217356 | -45.31265
4.232861 | -77.09919
4.248366 | -80.15906
4.263871 | -82.00308
4.279376 | -86.96684
4.294881 | -90.52645
4.310386 | -74.67642
4.325891 | 60.9806
4.341396 | 211.9622
4.356901 | 270.8875
4.372406 | 226.1032
4.387911 | 100.8832
4.403416 | 6.86056
4.418921 | -34.80215
4.434426 | -42.20795
4.449931 | -31.85994
4.465436 | -51.47003
4.480941 | -89.77256
4.496446 | -94.31332
4.511951 | -67.253
4.527456 | -47.30686
4.542961 | -49.07723
4.558466 | -69.96512
4.573971 | -68.42731
4.589476 | -65.23147
4.604981 | -58.57058
4.620486 | -59.777
4.635991 | -70.85508
4.651496 | -33.75144
4.667001 | 18.58165
4.682506 | 32.94745
4.698011 | 19.41306
4.713516 | 5.503952
4.72902 | -32.03718
4.744526 | -69.22771
4.760031 | -71.5194
4.775536 | -65.811
4.791041 | -58.47368
4.806546 | -59.09966
4.82205 | -39.78086
4.837555 | -27.45484
4.853061 | -28.07016
4.868566 | -20.60557
4.884071 | -11.24628
4.899575 | -11.30442
4.91508 | -27.00676
4.930585 | -59.87583
4.94609 | -63.7877
4.961596 | -49.08983
4.977101 | -50.22938
4.992605 | -28.74168
5.00811 | 22.21155
5.023615 | 59.1704
5.03912 | 88.25177
5.054625 | 96.58273
5.070131 | 79.44975
5.085635 | 50.86708
5.10114 | 30.12833
5.116645 | 19.63109
5.13215 | 9.544713
5.147655 | -1.453509
5.16316 | -19.66985
5.178665 | -5.841173
5.19417 | -6.27625
5.209675 | -22.84334
5.22518 | -48.09041
5.240685 | -59.76439
5.25619 | -72.45546
5.271695 | -77.89044
5.2872 | -80.22302
5.302705 | -80.74143
5.31821 | -96.5992
5.333715 | -88.84134
5.34922 | -92.67861
5.364725 | -79.36738
5.38023 | -63.87588
5.395735 | -58.8671
5.41124 | -58.80992
5.426745 | -86.37232
5.44225 | -88.55259
5.457755 | -75.71326
5.47326 | -50.28752
5.488765 | -27.4741
5.50427 | -21.30747
5.519775 | -41.11976
5.53528 | -58.28783
5.550785 | -66.74802
5.56629 | -76.0747
5.581795 | -89.12789
5.5973 | -102.6516
5.612805 | -109.7515
5.62831 | -101.78
5.643815 | -91.59914
5.65932 | -76.59699
5.674825 | -37.21979
5.69033 | -17.93436
5.705835 | -36.60128
5.72134 | -72.54752
5.736845 | -59.19074
5.75235 | -44.71477
5.767855 | -8.435194
5.783359 | -11.0612
5.798865 | -24.72805
5.81437 | -30.98105
5.829875 | -49.05882
5.84538 | -43.39789
5.860885 | -38.09355
5.876389 | -35.73596
5.891894 | -28.40156
5.9074 | -5.582442
5.922905 | 37.08869
5.93841 | 121.4226
5.953914 | 242.1691
5.969419 | 307.4791
5.984924 | 278.7977
6.000429 | 145.4972
6.015935 | 49.60243
6.03144 | -15.62687
6.046944 | -30.96942
6.062449 | -44.58104
6.077954 | -46.93185
6.093459 | -46.7303
6.108964 | -43.76417
6.12447 | -69.46511
6.139974 | -86.91593
6.155479 | -80.08735
6.170984 | -69.20251
6.186489 | -64.55128
6.201994 | -73.72292
6.2175 | -72.61535
6.233004 | -75.15899
6.248509 | -59.47563
6.264014 | -12.39746
6.279519 | -12.16199
6.295024 | -12.47013
6.310529 | -9.13191
6.326034 | 3.25489
6.341539 | 13.44302
6.357044 | 0.1288778
6.372549 | -19.5119
6.388054 | -43.04926
6.403559 | -40.27285
6.419064 | -33.96365
6.434569 | -22.56174
6.450074 | 10.84705
6.465579 | 51.96099
6.481084 | 72.62795
6.496589 | 34.24563
6.512094 | -9.100901
6.527599 | -37.87068
6.543104 | -29.85603
6.558609 | -3.620205
6.574114 | 0.7926467
6.589619 | -9.422611
6.605124 | -21.28809
6.620629 | 12.7589
6.636134 | 55.00076
6.651639 | 86.76477
6.667144 | 147.4546
6.682649 | 165.9674
6.698154 | 159.0846
6.713659 | 119.5811
6.729164 | 92.82299
6.744669 | 97.53915
6.760174 | 106.4472
6.775679 | 108.9666
6.791184 | 110.9279
6.806689 | 72.17251
6.822194 | 67.52226
6.837698 | 74.34991

## Figure4-c
µm | pm | µm | pm | µm | pm
0 | 25.61437 | 0 | 33.94506 | 0 | 38.50437
0.02176879 | 32.58062 | 0.02081778 | 16.37647 | 0.02245649 | 24.23733
0.04353758 | -8.259739 | 0.04163555 | -26.42589 | 0.04491299 | 2.013311
0.06530637 | 14.86527 | 0.06245332 | 59.27428 | 0.06736948 | -6.268423
0.08707516 | 32.182 | 0.0832711 | 65.9862 | 0.08982597 | -17.83526
0.1088439 | -3.695741 | 0.1040889 | 19.68933 | 0.1122825 | 0.5863175
0.1306127 | 20.38629 | 0.1249066 | 7.801841 | 0.134739 | -31.61803
0.1523815 | 11.9458 | 0.1457244 | -15.25577 | 0.1571955 | 9.760461
0.1741503 | -1.768791 | 0.1665422 | -49.29568 | 0.1796519 | 1.349392
0.1959191 | -10.18508 | 0.18736 | 9.800023 | 0.2021084 | 14.41651
0.2176879 | -28.0489 | 0.2081778 | 13.00512 | 0.2245649 | 20.33142
0.2394567 | 0.7375344 | 0.2289955 | -13.17446 | 0.2470214 | -9.471614
0.2612255 | -8.684184 | 0.2498133 | 18.02059 | 0.2694779 | -3.069544
0.2829943 | 16.05792 | 0.2706311 | -33.02081 | 0.2919344 | -25.50912
0.3047631 | 3.786117 | 0.2914489 | -59.29275 | 0.3143909 | -9.1957
0.3265318 | 41.96038 | 0.3122666 | -43.27958 | 0.3368474 | 14.73123
0.3483006 | 40.71125 | 0.3330844 | -75.67847 | 0.3593039 | 46.51739
0.3700694 | -1.43795 | 0.3539022 | -61.762 | 0.3817604 | 7.699728
0.3918382 | -18.81762 | 0.37472 | -51.58943 | 0.4042169 | 57.00644
0.413607 | -18.49969 | 0.3955377 | 12.86235 | 0.4266734 | -105.4121
0.4353758 | 40.07055 | 0.4163555 | 68.25533 | 0.4491299 | -46.00436
0.4571446 | 30.39223 | 0.4371733 | 178.063 | 0.4715864 | -19.30105
0.4789134 | 34.71414 | 0.4579911 | 205.1816 | 0.4940429 | -34.57979
0.5006822 | 42.95452 | 0.4788088 | 194.9044 | 0.5164994 | 19.88772
0.5224509 | 15.50275 | 0.4996266 | 78.55105 | 0.5389559 | -35.79123
0.5442197 | 8.950472 | 0.5204444 | -43.38734 | 0.5614123 | 1.806375
0.5659885 | 7.714255 | 0.5412622 | -68.82799 | 0.5838688 | 24.16404
0.5877573 | -12.56391 | 0.5620799 | -40.03138 | 0.6063253 | 18.17153
0.6095261 | -17.85898 | 0.5828977 | -23.27313 | 0.6287818 | 25.75917
0.6312949 | 15.00245 | 0.6037155 | -13.13751 | 0.6512383 | -21.42645
0.6530637 | 14.41178 | 0.6245333 | -41.09564 | 0.6736948 | 32.60267
0.6748324 | 29.0156 | 0.6453511 | -56.63877 | 0.6961513 | 120.2597
0.6966013 | 103.8261 | 0.6661688 | 0.09852363 | 0.7186078 | 59.05424
0.7183701 | -20.17003 | 0.6869866 | -49.55123 | 0.7410643 | 79.45464
0.7401388 | -340.3955 | 0.7078044 | -10.87763 | 0.7635208 | 54.01881
0.7619076 | -584.7082 | 0.7286222 | -63.17212 | 0.7859772 | 27.55692
0.7836764 | -604.2924 | 0.7494399 | -12.1923 | 0.8084338 | -60.17945
0.8054452 | -409.096 | 0.7702577 | -51.02908 | 0.8308903 | -66.96521
0.827214 | -62.06909 | 0.7910755 | -66.349 | 0.8533468 | -10.29504
0.8489828 | 92.66143 | 0.8118932 | -43.60286 | 0.8758033 | 22.36138
0.8707516 | 39.15872 | 0.8327111 | -48.63681 | 0.8982597 | 0.2931587
0.8925203 | 14.86366 | 0.8535288 | -85.71074 | 0.9207162 | -6.919408
0.9142892 | 0.2178712 | 0.8743466 | -19.4615 | 0.9431727 | 7.122033
0.936058 | 3.858741 | 0.8951644 | -43.76297 | 0.9656292 | 49.05666
0.9578267 | -5.877681 | 0.9159821 | -48.78767 | 0.9880857 | -48.55657
0.9795955 | -19.39054 | 0.9367999 | 11.47492 | 1.010542 | -48.61261
1.001364 | -22.95878 | 0.9576177 | 18.03598 | 1.032999 | -48.60871
1.023133 | 12.66235 | 0.9784354 | 9.341272 | 1.055455 | 89.16768
1.044902 | 28.34262 | 0.9992532 | -43.55976 | 1.077912 | -16.46431
1.066671 | -7.078393 | 1.020071 | -43.42748 | 1.100368 | 2.418559
1.088439 | 1.507346 | 1.040889 | -5.545033 | 1.122825 | 8.290356
1.110208 | -7.460878 | 1.061707 | 16.19174 | 1.145281 | 13.48099
1.131977 | -0.7924056 | 1.082524 | -38.43653 | 1.167738 | -27.50519
1.153746 | 7.113898 | 1.103342 | -49.33571 | 1.190194 | -6.19699
1.175515 | 7.556096 | 1.12416 | -36.94636 | 1.212651 | 9.023253
1.197283 | 16.57596 | 1.144978 | -10.24338 | 1.235107 | 39.56145
1.219052 | 2.795207 | 1.165795 | 0.9606054 | 1.257564 | 47.51327
1.240821 | 3.77482 | 1.186613 | -114.6944 | 1.28002 | 3.64724
1.26259 | -2.530534 | 1.207431 | -42.25124 | 1.302477 | 22.31024
1.284359 | 8.511501 | 1.228249 | -76.53746 | 1.324933 | 60.16652
1.306127 | 20.79944 | 1.249067 | -70.3243 | 1.34739 | 2.533576
1.327896 | 26.78525 | 1.269884 | -53.03958 | 1.369846 | 30.79029
1.349665 | 38.16297 | 1.290702 | -75.61689 | 1.392303 | 15.87765
1.371434 | -14.40209 | 1.31152 | -57.8734 | 1.414759 | 16.3436
1.393203 | -18.87087 | 1.332338 | -43.15951 | 1.437216 | 24.78054
1.414971 | -9.026324 | 1.353155 | -103.0434 | 1.459672 | 9.08361
1.43674 | 6.862136 | 1.373973 | -100.0538 | 1.482129 | 1.457171
1.458509 | -3.992692 | 1.394791 | -113.3391 | 1.504585 | -6.025803
1.480278 | -2.486959 | 1.415609 | 24.85956 | 1.527042 | 35.09714
1.502046 | -11.34867 | 1.436426 | -36.98023 | 1.549498 | -44.07652
1.523815 | -12.74627 | 1.457244 | -45.01606 | 1.571954 | 48.79368
1.545584 | -6.313423 | 1.478062 | -3.373731 | 1.594411 | 39.85666
1.567353 | 5.044928 | 1.49888 | -21.93075 | 1.616868 | 16.62382
1.589122 | -22.17929 | 1.519698 | 35.87184 | 1.639324 | -3.526527
1.61089 | 6.116532 | 1.540515 | 46.84491 | 1.661781 | -26.9706
1.632659 | 10.06404 | 1.561333 | 70.30277 | 1.684237 | -11.29092
1.654428 | -20.8882 | 1.582151 | 22.02538 | 1.706694 | 4.788972
1.676197 | -10.98394 | 1.602969 | 65.30577 | 1.72915 | 39.9903
1.697966 | 74.7621 | 1.623786 | 102.1475 | 1.751607 | 43.07935
1.719734 | 83.62704 | 1.644604 | 40.15608 | 1.774063 | -16.36515
1.741503 | 97.18992 | 1.665422 | 13.67323 | 1.796519 | 51.49678
1.763272 | 12.14753 | 1.68624 | 9.676869 | 1.818976 | 97.60892
1.785041 | -57.96665 | 1.707058 | 17.42991 | 1.841432 | 60.64506
1.80681 | -102.8772 | 1.727875 | -26.12724 | 1.863889 | 76.88034
1.828578 | -162.3496 | 1.748693 | -48.15343 | 1.886345 | 101.6959
1.850347 | -164.8672 | 1.769511 | -38.35032 | 1.908802 | 19.75505
1.872116 | -164.7122 | 1.790329 | -62.12839 | 1.931258 | 72.42745
1.893885 | -130.1579 | 1.811146 | -42.36389 | 1.953715 | -8.316224
1.915653 | -104.6201 | 1.831964 | -9.624528 | 1.976171 | 10.75203
1.937422 | -129.2751 | 1.852782 | -18.27613 | 1.998628 | -6.113222
1.959191 | -101.1503 | 1.8736 | -14.46239 | 2.021084 | 54.45477
1.98096 | -105.2027 | 1.894418 | -33.8675 | 2.043541 | -12.82569
2.002729 | -48.86932 | 1.915235 | -36.72468 | 2.065997 | -25.9178
2.024497 | -23.22507 | 1.936053 | -12.58639 | 2.088454 | 47.31064
2.046266 | -134.4362 | 1.956871 | -75.48449 | 2.11091 | -40.27188
2.068035 | -89.76456 | 1.977689 | 3.993902 | 2.133367 | -0.5906286
2.089804 | -43.07233 | 1.998506 | -42.0542 | 2.155823 | 18.13704
2.111572 | -3.636028 | 2.019324 | -34.96665 | 2.17828 | 80.15859
2.133341 | 12.68817 | 2.040142 | -74.03912 | 2.200736 | 74.69081
2.15511 | -0.7294651 | 2.06096 | -86.75622 | 2.223193 | 51.73717
2.176879 | 2.942068 | 2.081778 | 7.715632 | 2.245649 | 44.52995
2.198648 | 3.884563 | 2.102595 | -51.38428 | 2.268106 | -18.163
2.220416 | 34.33812 | 2.123413 | -21.09945 | 2.290562 | -27.48363
2.242185 | 30.67949 | 2.144231 | 13.30685 | 2.313019 | -8.385202
2.263954 | 5.30476 | 2.165049 | 26.80767 | 2.335475 | -11.58512
2.285723 | -9.912332 | 2.185866 | -0.584984 | 2.357932 | 8.359335
2.307492 | 17.08756 | 2.206684 | 24.36962 | 2.380388 | 22.8407
2.32926 | 23.18634 | 2.227502 | 25.45604 | 2.402845 | -44.34888
2.351029 | 4.778641 | 2.24832 | 97.14123 | 2.425301 | -40.4345
2.372798 | -4.22186 | 2.269138 | 35.64433 | 2.447758 | -40.50333
2.394567 | -6.81372 | 2.289955 | -38.79984 | 2.470214 | -1.035685
2.416336 | 3.348761 | 2.310773 | -43.4674 | 2.492671 | 40.50333
2.438105 | -3.014692 | 2.331591 | 8.980077 | 2.515127 | -22.73704
2.459873 | -0.2808118 | 2.352409 | -2.216782 | 2.537584 | -48.18074
2.481642 | -6.828245 | 2.373226 | -11.64061 | 2.56004 | -37.76143
2.503411 | 17.04883 | 2.394044 | -4.532087 | 2.582497 | -39.05645
2.52518 | 9.06667 | 2.414862 | 68.88957 | 2.604953 | 67.68087
2.546948 | 11.1663 | 2.43568 | 76.93533 | 2.62741 | -39.0864
2.568717 | 9.140908 | 2.456498 | 115.559 | 2.649866 | 8.061865
2.590486 | 12.66881 | 2.477315 | 57.83029 | 2.672323 | -22.43527
2.612255 | 10.26577 | 2.498133 | 75.41591 | 2.694779 | 42.21486
2.634024 | -1.137772 | 2.518951 | 21.25955 | 2.717236 | -5.315658
2.655792 | 50.51546 | 2.539769 | -9.342877 | 2.739692 | -75.17275
2.677561 | 29.17699 | 2.560586 | 45.18566 | 2.762149 | -38.37793
2.69933 | 18.65946 | 2.581404 | -94.9152 | 2.784605 | 43.10931
2.721099 | 43.42576 | 2.602222 | -57.45885 | 2.807062 | -12.17902
2.742868 | 22.59889 | 2.62304 | -23.073 | 2.829518 | -38.79966
2.764636 | 4.210562 | 2.643857 | -46.43542 | 2.851975 | 19.23293
2.786405 | 25.32202 | 2.664675 | 5.882323 | 2.874431 | -50.39743
2.808174 | 27.91979 | 2.685493 | -21.88456 | 2.896888 | -56.66309
2.829943 | 20.65419 | 2.706311 | -19.04585 | 2.919344 | 35.31269
2.851711 | 20.62837 | 2.727129 | -52.35794 | 2.941801 | -15.64654
2.87348 | 10.0011 | 2.747946 | -32.02942 | 2.964257 | 25.50481
2.895249 | 14.77651 | 2.768764 | -29.24727 | 2.986714 | 27.46277
2.917018 | 40.41914 | 2.789582 | -75.07501 | 3.00917 | 39.065
2.938787 | 18.08977 | 2.8104 | -50.6473 | 3.031627 | 95.48783
2.960555 | 26.966 | 2.831217 | -19.11057 | 3.054083 | 109.5515
2.982324 | 8.716462 | 2.852035 | 143.435 | 3.07654 | 91.73713
3.004093 | 12.76887 | 2.872853 | 251.7371 | 3.098996 | 9.325443
3.025862 | 35.19669 | 2.893671 | 195.1182 | 3.121453 | -16.73591
3.047631 | 117.2986 | 2.914489 | 347.4467 | 3.143909 | -11.63648
3.069399 | 172.0085 | 2.935306 | 349.5563 | 3.166366 | 4.378122
3.091168 | -1.772019 | 2.956124 | 309.5026 | 3.188822 | 33.30801
3.112937 | -463.9366 | 2.976942 | 174.6701 | 3.211279 | 40.08357
3.134706 | -578.1947 | 2.99776 | 32.81325 | 3.233735 | 22.93105
3.156475 | -547.4458 | 3.018577 | -20.1604 | 3.256192 | 25.93064
3.178243 | -363.6173 | 3.039395 | -1.031419 | 3.278648 | -104.8474
3.200012 | 61.86412 | 3.060213 | 38.063 | 3.301104 | 4.609225
3.221781 | 113.3253 | 3.081031 | -22.96832 | 3.323561 | -0.2888476
3.24355 | 57.38889 | 3.101849 | -48.72609 | 3.346018 | 7.078606
3.265318 | 14.94919 | 3.122666 | -25.98517 | 3.368474 | -20.07602
3.287087 | 7.864343 | 3.143484 | -16.26256 | 3.39093 | 48.00043
3.308856 | 5.196632 | 3.164302 | -27.88289 | 3.413387 | -0.6633519
3.330625 | 18.36896 | 3.18512 | 22.4874 | 3.435844 | 0.6725406
3.352394 | 7.90469 | 3.205937 | -1.782662 | 3.4583 | -53.84277
3.374162 | 8.814907 | 3.226755 | 66.29939 | 3.480757 | 25.52205
3.395931 | 3.234177 | 3.247573 | -6.456377 | 3.503213 | -54.78859
3.4177 | 4.6108 | 3.268391 | 50.47797 | 3.525669 | -11.82478
3.439469 | 1.06999 | 3.289209 | 12.85305 | 3.548126 | 45.54738
3.461238 | 2.275544 | 3.310026 | 27.24794 | 3.570583 | 25.91352
3.483006 | -3.544038 | 3.330844 | -23.40526 | 3.593039 | 34.44184
3.504775 | -2.995326 | 3.351662 | -27.05806 | 3.615495 | 19.18585
3.526544 | -0.3259999 | 3.37248 | -49.65899 | 3.637952 | 28.26395
3.548313 | 17.47004 | 3.393297 | -4.121037 | 3.660409 | 73.16557
3.570081 | 20.43955 | 3.414115 | 26.23014 | 3.682865 | 49.78563
3.59185 | 46.03215 | 3.434933 | 28.17776 | 3.705321 | 101.7539
3.613619 | 19.33082 | 3.455751 | -5.972247 | 3.727778 | 48.87833
3.635388 | 5.613007 | 3.476569 | 23.25773 | 3.750234 | 26.74211
3.657157 | 14.72648 | 3.497386 | -4.298094 | 3.772691 | -50.02957
3.678925 | 4.7738 | 3.518204 | -13.34918 | 3.795147 | 7.1867
3.700694 | -11.58913 | 3.539022 | 12.47248 | 3.817604 | -17.05028
3.722463 | -10.25447 | 3.55984 | -10.69175 | 3.84006 | 78.00162
3.744232 | 1.862395 | 3.580657 | 12.02202 | 3.862517 | 2.105607
3.766001 | 14.2052 | 3.601475 | -11.20706 | 3.884973 | -3.346717
3.787769 | -1.607405 | 3.622293 | -17.26866 | 3.90743 | -6.281357
3.809538 | 28.80096 | 3.643111 | 44.93601 | 3.929887 | -7.17276
3.831307 | 45.52863 | 3.663929 | -4.22728 | 3.952343 | -80.47638
3.853076 | 39.16194 | 3.684746 | 10.95222 | 3.974799 | -0.008559379
3.874844 | -0.1452475 | 3.705564 | 46.78025 | 3.997256 | 0.5905972
3.896613 | 14.24394 | 3.726382 | 3.538076 | 4.019712 | -12.65932
3.918382 | 6.729799 | 3.7472 | -18.35706 | 4.042169 | -18.61237
3.940151 | 16.74058 | 3.768017 | -39.68655 | 4.064626 | -0.9629301
3.96192 | 30.1211 | 3.788835 | -1.252746 | 4.087082 | -13.26704
3.983689 | -1.988277 | 3.809653 | 52.53159 | 4.109538 | -48.61693
4.005457 | -9.223214 | 3.830471 | 0.08312932 | 4.131995 | -19.95191
4.027226 | 0.6584552 | 3.851289 | 27.10768 | 4.154451 | 0.08622316
4.048995 | 2.322346 | 3.872106 | -21.08714 | 4.176908 | -11.80766
4.070764 | 28.06181 | 3.892924 | 0.8220566 | 4.199364 | -6.757629
4.092532 | 47.09891 | 3.913742 | -40.27701 | 4.221821 | 7.245514
4.114301 | 19.36956 | 3.93456 | 31.03802 | 4.244277 | 9.963117
4.13607 | -16.45977 | 3.955377 | -7.094757 | 4.266734 | 58.4981
4.157839 | -67.50295 | 3.976195 | 5.566035 | 4.28919 | 26.66674
4.179607 | -109.1535 | 3.997013 | 90.96195 | 4.311647 | 60.61919
4.201376 | -135.3045 | 4.017831 | 137.3462 | 4.334103 | 54.11667
4.223145 | -139.1277 | 4.038649 | 125.8978 | 4.35656 | 28.51985
4.244914 | -128.5053 | 4.059466 | 89.21931 | 4.379016 | 47.69714
4.266683 | -105.2867 | 4.080284 | 104.8151 | 4.401473 | 61.43494
4.288452 | -140.2897 | 4.101102 | 172.2778 | 4.423929 | 51.5189
4.31022 | -131.9347 | 4.12192 | 97.01336 | 4.446386 | 32.83378
4.331989 | -97.30613 | 4.142737 | 147.2007 | 4.468842 | -6.005443
4.353758 | -35.31773 | 4.163555 | 166.9144 | 4.491299 | -49.31058
4.375527 | -45.19294 | 4.184373 | 133.9445 | 4.513755 | -9.535148
4.397295 | -150.9525 | 4.205191 | 119.5721 | 4.536212 | -18.05601
4.419064 | -174.4713 | 4.226009 | 52.22984 | 4.558668 | -2.366668
4.440833 | -96.07959 | 4.246826 | -18.70436 | 4.581125 | -42.21058
4.462602 | -27.32589 | 4.267644 | -30.16202 | 4.603581 | -69.16406
4.48437 | 77.16837 | 4.288462 | -6.69037 | 4.626037 | -0.8708538
4.506139 | 62.20949 | 4.30928 | -25.83633 | 4.648494 | -7.296871
4.527908 | 14.95081 | 4.330097 | -5.834446 | 4.670951 | -50.62873
4.549677 | 33.53441 | 4.350915 | -14.21432 | 4.693407 | -34.75536
4.571446 | -1.638069 | 4.371733 | -73.77245 | 4.715864 | -42.51871
4.593215 | 16.85839 | 4.392551 | -45.26545 | 4.73832 | -46.38328
4.614983 | 18.56101 | 4.413369 | -23.75255 | 4.760777 | -30.69393
4.636752 | 34.65605 | 4.434186 | -2.942712 | 4.783233 | -58.77401
4.658521 | 23.14761 | 4.455004 | -53.77235 | 4.80569 | 14.48247
4.68029 | 12.82858 | 4.475822 | 23.00525 | 4.828146 | -1.358015
4.702059 | -16.75349 | 4.49664 | 16.72746 | 4.850603 | 5.773301
4.723827 | -5.153057 | 4.517457 | -46.95315 | 4.873059 | 36.63414
4.745596 | 14.50538 | 4.538275 | 38.99326 | 4.895516 | -4.052866
4.767365 | 15.43658 | 4.559093 | -37.99317 | 4.917972 | -19.85348
4.789134 | 19.74397 | 4.579911 | -15.07016 | 4.940428 | -5.165585
4.810902 | 24.95029 | 4.600729 | -55.93013 | 4.962885 | -50.49606
4.832671 | 19.19365 | 4.621546 | 4.987759 | 4.985342 | 23.06038
4.85444 | 16.99557 | 4.642364 | -2.300835 | 5.007798 | -65.23958
4.876209 | 62.9438 | 4.663182 | -68.43588 | 5.030255 | -12.04305
4.897978 | 67.02364 | 4.684 | 30.63025 | 5.052711 | -2.221159
4.919747 | 104.6105 | 4.704817 | 97.18081 | 5.075167 | 0.179747
4.941515 | 64.48665 | 4.725635 | -31.3336 | 5.097624 | -28.67392
4.963284 | 4.867404 | 4.746453 | 1.252746 | 5.12008 | -53.67158
4.985053 | -0.8198413 | 4.767271 | -44.33293 | 5.142537 | -72.69043
5.006822 | 35.80673 | 4.788089 | -51.23537 | 5.164994 | -61.20384
5.02859 | 21.50308 | 4.808906 | -67.59245 | 5.18745 | 15.71074
5.050359 | 5.616235 | 4.829724 | -45.08023 | 5.209907 | -26.94065
5.072128 | 13.99702 | 4.850542 | -2.044365 | 5.232363 | -50.07237
5.093897 | 14.05673 | 4.87136 | -55.65725 | 5.254819 | -76.79475
5.115665 | 18.86926 | 4.892177 | -19.65942 | 5.277276 | 40.48586
5.137435 | 51.64677 | 4.912995 | -25.43632 | 5.299732 | -34.68688
5.159203 | 45.75618 | 4.933813 | -55.75028 | 5.322189 | 0.7061487
5.180972 | 16.99879 | 4.954631 | -14.88323 | 5.344646 | -30.22316
5.202741 | 18.71272 | 4.975449 | -54.29288 | 5.367102 | -31.39152
5.22451 | 29.21411 | 4.996266 | -16.56477 | 5.389558 | 8.662091
5.246278 | 48.90966 | 5.017084 | 43.15335 | 5.412015 | -7.177039
5.268047 | 32.75169 | 5.037902 | 106.7159 | 5.434471 | -65.69323
5.289816 | 34.27356 | 5.05872 | 119.2496 | 5.456928 | -75.11711
5.311585 | 43.20467 | 5.079537 | -51.22923 | 5.479385 | -8.144249
5.333353 | 39.21843 | 5.100355 | -48.72994 | 5.501841 | -40.2676
5.355122 | 48.78701 | 5.121173 | -95.53736 | 5.524297 | -33.22323
5.376891 | 60.25833 | 5.141991 | -71.36929 | 5.546754 | -51.03529
5.39866 | 76.82138 | 5.162809 | -40.08476 | 5.56921 | -2.935867
5.420428 | 164.1329 | 5.183626 | -31.14886 | 5.591667 | -54.73723
5.442198 | -76.08062 | 5.204444 | 33.48614 | 5.614123 | -19.05318
5.463966 | -403.5395 | 5.225262 | -28.59299 | 5.63658 | 11.99169
5.485735 | -558.2845 | 5.24608 | 22.22939 | 5.659037 | -8.495184
5.507504 | -539.2006 | 5.266897 | -71.73519 | 5.681493 | -67.88872
5.529273 | -268.5045 | 5.287715 | -94.47066 | 5.703949 | -2.306753
5.551041 | 4.325147 | 5.308533 | -70.57857 | 5.726406 | -58.29365
5.57281 | 116.5031 | 5.329351 | -18.78808 | 5.748862 | -45.53589
5.594579 | 60.2196 | 5.350169 | 75.95248 | 5.771319 | -17.08024
5.616348 | 5.537156 | 5.370986 | 315.2268 | 5.793775 | -11.05016
5.638116 | 32.40632 | 5.391804 | 391.0551 | 5.816232 | -5.944489
5.659885 | 36.61689 | 5.412622 | 352.2712 | 5.838688 | 23.99622
5.681654 | 41.67311 | 5.43344 | 363.628 | 5.861145 | 42.9638
5.703423 | 25.90569 | 5.454257 | 217.6087 | 5.883601 | 20.74793
5.725192 | 17.37967 | 5.475075 | -44.29572 | 5.906058 | 74.64634
5.746961 | 1.762336 | 5.495893 | 5.100907 | 5.928514 | 14.52099
5.768729 | 16.89228 | 5.516711 | 8.133543 | 5.950971 | 22.92629
5.790498 | 40.49661 | 5.537529 | -26.79139 | 5.973428 | 39.97658
5.812267 | 46.62282 | 5.558346 | -2.046565 | 5.995884 | -1.189754
5.834036 | 31.7285 | 5.579164 | -47.55613 | 6.01834 | 42.01799
5.855804 | 31.2621 | 5.599982 | -35.77147 | 6.040797 | 16.71219
5.877573 | 41.87969 | 5.6208 | -69.72894 | 6.063253 | -71.61204
5.899342 | 11.25991 | 5.641617 | -42.33745 | 6.08571 | 46.69997
5.921111 | 12.70915 | 5.662435 | -81.06257 | 6.108166 | 54.89986
5.942879 | 38.75525 | 5.683253 | -30.4628 | 6.130623 | 19.42123
5.964648 | 19.18074 | 5.704071 | -62.75511 | 6.153079 | -35.04638
5.986417 | 18.59006 | 5.724889 | -24.47505 | 6.175536 | -46.17037
6.008186 | 124.4674 | 5.745706 | -20.26099 | 6.197992 | -13.8448
6.029955 | 233.6128 | 5.766524 | -14.77247 | 6.220449 | -12.55661
6.051724 | 207.068 | 5.787342 | -63.98305 | 6.242905 | 4.81893
6.073492 | 159.6205 | 5.80816 | -63.26449 | 6.265362 | 49.52029
6.095261 | 66.40231 | 5.828977 | -8.164552 | 6.287818 | 14.11014
6.11703 | 19.05808 | 5.849795 | -3.975297 | 6.310275 | -12.685
6.138799 | 24.19016 | 5.870613 | -65.58619 | 6.332731 | -16.88849
6.160567 | 47.02468 | 5.891431 | -43.21352 | 6.355187 | 23.10176
6.182336 | 18.96125 | 5.912249 | -44.29262 | 6.377644 | -65.56912
6.204105 | 36.00523 | 5.933066 | -77.571 | 6.400101 | -34.54137
6.225874 | 44.44895 | 5.953884 | -30.54653 | 6.422557 | 18.56101
6.247642 | 26.63193 | 5.974702 | -63.93654 | 6.445014 | 71.24399
6.269411 | 55.91059 | 5.99552 | -62.52875 | 6.46747 | -9.09006
6.29118 | 57.58417 | 6.016337 | -59.53022 | 6.489927 | -9.898921
6.312949 | 158.3908 | 6.037155 | -46.13061 | 6.512383 | -29.73528
6.334718 | 215.3746 | 6.057973 | -26.43479 | 6.534839 | -16.32767
6.356487 | 159.0331 | 6.078791 | -66.25288 | 6.557296 | -44.46597
6.378255 | 34.57697 | 6.099609 | -53.05564 | 6.579753 | 7.964502
6.400024 | 20.82203 | 6.120426 | -105.2709 | 6.602209 | 32.5556
6.421793 | 24.65818 | 6.141244 | -71.72899 | 6.624666 | -33.71111
6.443562 | 37.01067 | 6.162062 | -61.53338 | 6.647122 | -19.96475
6.46533 | 68.00002 | 6.18288 | -35.05207 | 6.669578 | -24.77084
6.487099 | 85.21991 | 6.203697 | -19.87099 | 6.692035 | 5.570016
6.508868 | -7.803017 | 6.224515 | -1.95664 | 6.714492 | -10.93033
6.530637 | -79.47457 | 6.245333 | -89.95271 | 6.736948 | 91.96197
6.552405 | -73.27735 | 6.266151 | -35.10168 | 6.759405 | 50.70148
6.574174 | -113.0978 | 6.286969 | -74.96938 | 6.781861 | 33.12479
6.595943 | -119.7581 | 6.307786 | -74.36472 | 6.804318 | 69.09986
6.617712 | -119.1255 | 6.328604 | -116.6139 | 6.826774 | -11.0416
6.639481 | -116.8177 | 6.349422 | -97.20252 | 6.84923 | 32.4599
6.66125 | -108.6548 | 6.37024 | -57.2635 | 6.871687 | -80.57371
6.683018 | -104.9461 | 6.391057 | -2.921006 | 6.894144 | -32.103
6.704787 | -112.7588 | 6.411875 | -49.3005 | 6.9166 | -61.06689
6.726556 | -129.9771 | 6.432693 | -52.39302 | 6.939057 | -41.48731
6.748325 | -138.9002 | 6.453511 | 33.39931 | 6.961513 | -101.5442
6.770093 | -89.66288 | 6.474329 | -5.333471 | 6.983969 | -62.12825
6.791862 | -32.63226 | 6.495146 | 83.47503 | 7.006426 | -71.3098
6.813631 | 45.31236 | 6.515964 | 106.9981 | 7.028882 | -11.64504
6.8354 | 66.02143 | 6.536782 | 99.37311 | 7.051339 | -38.57799
6.857169 | 52.8378 | 6.5576 | 44.98721 | 7.073796 | -63.76737
6.878937 | 47.70572 | 6.578417 | 125.994 | 7.096252 | 18.59097
6.900706 | 36.42 | 6.599235 | 107.8136 | 7.118708 | -25.42136
6.922475 | 43.28374 | 6.620053 | 105.4818 | 7.141165 | -97.59404
6.944244 | 25.86051 | 6.640871 | 104.8585 | 7.163621 | -23.92855
6.966013 | 89.81942 | 6.661689 | -18.81909 | 7.186078 | 66.3951
6.987781 | 109.3859 | 6.682506 | 39.8739 | 7.208534 | -12.45287
7.00955 | 65.92137 | 6.703324 | -68.1537 | 7.230991 | -35.47862
7.031319 | 39.65417 | 6.724142 | -42.64607 | 7.253448 | -42.7247
7.053088 | 4.975533 | 6.74496 | -67.87772 | 7.275904 | 11.22991
7.074857 | 35.89872 | 6.765777 | -55.58594 | 7.29836 | -76.59788
7.096625 | 45.52056 | 6.786595 | -32.23029 | 7.320817 | -42.44596
7.118394 | 34.953 | 6.807413 | -52.80136 | 7.343273 | 1.746113
7.140163 | 28.96557 | 6.828231 | -48.70824 | 7.36573 | -49.39512
7.161932 | 22.239 | 6.849048 | -6.539704 | 7.388187 | -51.857
7.1837 | 29.43036 | 6.869866 | -34.75749 | 7.410643 | -58.41506
7.20547 | 31.32504 | 6.890684 | -68.42658 | 7.433099 | -78.13429
7.227238 | 70.11257 | 6.911502 | -57.91468 | 7.455556 | 1.622002
7.249007 | 93.62652 | 6.93232 | -61.45585 | 7.478012 | -103.0592
7.270776 | 82.49088 | 6.953137 | -18.81289 | 7.500469 | -35.23468
7.292545 | 58.56216 | 6.973955 | -44.67092 | 7.522925 | -36.33469
7.314313 | 41.12924 | 6.994773 | -34.74818 | 7.545382 | -6.958775
7.336082 | 48.8209 | 7.015591 | -81.62072 | 7.567838 | -3.798318
7.357851 | 60.10824 | 7.036408 | -56.99993 | 7.590295 | -36.56567
7.37962 | 44.47155 | 7.057226 | -100.0274 | 7.612751 | -18.1844
7.401388 | 26.87562 | 7.078044 | -86.00843 | 7.635208 | -66.08269
7.423157 | 32.1594 | 7.098862 | -76.65935 | 7.657664 | -43.28478
7.444926 | 39.75423 | 7.11968 | -62.90085 | 7.680121 | -5.88017
7.466695 | 30.62301 | 7.140497 | -59.42789 | 7.702577 | 14.64938
7.488464 | 44.43281 | 7.161315 | -72.39567 | 7.725033 | 46.91814
7.510233 | 30.18565 | 7.182133 | -32.84736 | 7.747491 | -40.59713
7.532001 | 36.69597 | 7.202951 | -100.3902 | 7.769947 | -35.34899
7.55377 | 45.27525 | 7.223768 | -84.24734 | 7.792403 | -48.60015
7.575539 | 43.89217 | 7.244586 | -51.59823 | 7.81486 | -14.45251
7.597308 | 39.52184 | 7.265404 | -92.16983 | 7.837316 | -46.14064
7.619076 | 27.63414 | 7.286222 | -44.51898 | 7.859773 | -33.11624
7.640845 | 21.61767 | 7.307039 | -116.7751 | 7.88223 | -9.338592
7.662614 | 54.8987 | 7.327857 | -97.47539 | 7.904686 | 4.112781
7.684383 | 62.60327 | 7.348675 | -13.70578 | 7.927142 | -48.09077
7.706151 | 88.00705 | 7.369493 | 2.623324 | 7.949599 | -35.18761
7.72792 | 156.2621 | 7.390311 | 6.682343 | 7.972055 | -70.40945
7.749689 | 185.3939 | 7.411128 | -44.55619 | 7.994512 | -54.10265
7.771458 | -138.0803 | 7.431946 | -120.3504 | 8.016968 | -30.65542
7.793226 | -496.2122 | 7.452764 | -100.7782 | 8.039425 | -74.70449
7.814995 | -552.7634 | 7.473582 | -86.73713 | 8.061881 | -90.07462
7.836764 | -467.7405 | 7.494399 | -109.7176 | 8.084337 | -94.22291
7.858533 | -210.2231 | 7.515217 | -63.83731 | 8.106794 | -22.42557
7.880301 | 204.4713 | 7.536035 | -86.82705 | 8.129251 | 1.73346
7.90207 | 150.5829 | 7.556853 | -105.15 | 8.151707 | -106.2005
7.92384 | 63.16974 | 7.577671 | -98.14207 | 8.174164 | -98.23599
7.945609 | 78.19155 | 7.598488 | -101.736 | 8.19662 | -49.42061
7.967377 | 105.9661 | 7.619306 | -93.4513 | 8.219076 | -65.37226
7.989146 | 68.0323 | 7.640124 | -30.12481 | 8.241534 | -3.823809
8.010915 | 60.47621 | 7.660941 | -35.48929 | 8.26399 | -55.32782
8.032684 | 60.80382 | 7.68176 | -50.27044 | 8.286446 | -36.06702
8.054452 | 45.02833 | 7.702577 | -78.87646 | 8.308903 | -41.911
8.076221 | 49.40996 | 7.723394 | -41.97938 | 8.331359 | -102.8538
8.09799 | 74.31506 | 7.744213 | -61.16437 | 8.353815 | -7.435185
8.119759 | 74.25534 | 7.76503 | -96.47692 | 8.376272 | -16.7935
8.141527 | 66.0876 | 7.785849 | -33.79002 | 8.398729 | 5.943899
8.163296 | 58.03604 | 7.806666 | 201.8564 | 8.421185 | 2.743281
8.185065 | 88.22815 | 7.827483 | 184.1474 | 8.443641 | 58.13465
8.206834 | 56.31406 | 7.848302 | 255.9183 | 8.466098 | 121.5432
8.228602 | 52.84264 | 7.869119 | 234.5456 | 8.488554 | 155.4803
8.250371 | 44.91374 | 7.889937 | 129.377 | 8.511011 | -19.90505
8.27214 | 57.90694 | 7.910755 | -30.13411 | 8.533468 | -41.20485
8.293909 | 59.77256 | 7.931572 | -80.72146 | 8.555924 | -19.89231
8.315677 | 59.73544 | 7.952391 | -88.48291 | 8.57838 | 6.697714
8.337446 | 71.67801 | 7.973208 | -53.21378 | 8.600837 | -22.1696
8.359215 | 65.85749 | 7.994026 | -58.64027 | 8.623294 | -8.520861
|  | 8.014844 | -39.35499 | 8.64575 | 4.384635
|  | 8.035661 | -79.19275 | 8.668207 | -14.66218
|  | 8.05648 | -14.18951 | 8.690663 | -29.59833
|  | 8.077297 | -2.192461 | 8.713119 | -30.37379
|  | 8.098114 | -36.10016 | 8.735576 | -11.85046
|  | 8.118933 | -32.13106 | 8.758033 | -63.16508
|  | 8.13975 | -54.44792 | 8.780489 | -30.08194
|  | 8.160569 | 14.70116 | 8.802946 | -79.91762
|  | 8.181386 | 12.18636 | 8.825402 | -53.32515
|  | 8.202203 | -49.10205
|  | 8.223022 | -21.09202
|  | 8.243839 | -58.78106
|  | 8.264657 | -25.97276
|  | 8.285475 | -7.962997
|  | 8.306292 | 11.85241
|  | 8.327111 | -66.80793
|  | 8.347928 | -65.21719
|  | 8.368746 | -31.03646
|  | 8.389564 | -41.21347
|  | 8.410381 | -34.23924
|  | 8.4312 | -29.41471
|  | 8.452017 | -44.24921
|  | 8.472834 | -25.36946
|  | 8.493653 | -52.48508
|  | 8.51447 | -61.48996
|  | 8.535289 | -76.97974
|  | 8.556106 | 46.32988
|  | 8.576923 | -28.9992
|  | 8.597742 | -32.06595
|  | 8.618559 | -29.92945
|  | 8.639377 | -28.6519
|  | 8.660195 | 20.25789
|  | 8.681012 | -50.43231
|  | 8.701831 | 35.15745
|  | 8.722648 | -39.5018
|  | 8.743466 | -7.46686
|  | 8.764284 | -2.803173
|  | 8.785101 | 9.870022
|  | 8.80592 | -9.978508
|  | 8.826737 | -27.81467
|  | 8.847554 | -39.80568
|  | 8.868373 | -18.18618
|  | 8.88919 | 1.404687
|  | 8.910009 | 32.23339
|  | 8.930826 | 118.624
|  | 8.951643 | 137.1477
|  | 8.972462 | 137.4485
|  | 8.993279 | 153.1885
|  | 9.014097 | 154.0939
|  | 9.034915 | 161.3426
|  | 9.055732 | 173.1611
|  | 9.076551 | 85.40376
|  | 9.097368 | 93.28265
|  | 9.118186 | 131.3956
|  | 9.139004 | 46.0198
|  | 9.159821 | 57.92844
|  | 9.18064 | 4.176852
|  | 9.201457 | -22.32437
|  | 9.222274 | 31.46438
|  | 9.243093 | -17.52603
|  | 9.26391 | 31.13169
|  | 9.284728 | 16.90586
|  | 9.305546 | 0.1550428
|  | 9.326363 | 64.03423
|  | 9.347182 | 31.84578
|  | 9.367999 | 42.91852