## FIG.1
Reverse dark current density(J) | 200 μm-radius | Bias(V) | J(A/cm^2) | 100 μm-radius | Bias(V) | J(A/cm^2) | 50 μm-radius | Bias(V) | J(A/cm^2) | Forward dark current density | Bias(V) | J(A/cm^2) | Reverse photocurrent density(J) | Bias(V) | J(A/cm^2) | Avalanche gain (M) | Bias(V) | Mean gain | Stdev
of |  | 0 | 1.84657e-08 |  | 0 | 1.84657e-08 |  | 0 | 1.84657e-08 | of | 0 | 1.84657e-08 | of | 0 | 1.84657e-08 | of | 4 | -- | --
different sizes |  | 1 | 3.787999e-08 |  | 1 | 7.289511e-08 |  | 1 | 1.669266e-07 | 100 μm-radius-device | -0.1 | 7.353175e-08 | 100 μm-radius-device | 1 | 1.738854e-07 | 100 μm-radius-device | 6 | -- | --
|  | 2 | 1.201655e-07 |  | 2 | 1.317842e-07 |  | 2 | 5.105841e-07 |  | -0.2 | 6.302722e-08 |  | 2 | 4.388535e-07 |  | 8 | -- | --
Heading(units): |  | 3 | 2.785294e-07 |  | 3 | 3.421932e-07 |  | 3 | 1.053e-06 | Heading(units): | -0.3 | 2.403311e-07 | Heading(units): | 3 | 8.426752e-07 | Heading(units): | 10 | -- | --
Bias(V) |  | 4 | 5.132898e-07 |  | 4 | 7.289511e-07 |  | 4 | 1.858985e-06 | Bias(V) | -0.4 | 5.462359e-07 | Bias(V) | 4 | 1.471338e-06 | Bias(V) | 12 | -- | --
J(A/cm^2) |  | 5 | 8.236511e-07 |  | 5 | 1.235079e-06 |  | 5 | 2.686615e-06 | J(A/cm^2) | -0.5 | 2.954003e-06 | J(A/cm^2) | 5 | 2.286624e-06 | M | 13 | -- | --
|  | 6 | 1.249403e-06 |  | 6 | 1.878084e-06 |  | 6 | 3.985357e-06 |  | -0.6 | 1.486551e-05 |  | 6 | 3.229299e-06 |  | 14 | 1.3 | 0
|  | 7 | 1.806462e-06 |  | 7 | 2.724813e-06 |  | 7 | 5.640618e-06 |  | -0.7 | 7.289511e-05 |  | 7 | 4.464968e-06 |  | 14.2 | 1.30013 | 0
|  | 8 | 2.570428e-06 |  | 8 | 3.803915e-06 |  | 8 | 7.76699e-06 |  | -0.8 | 0.0002301448 |  | 8 | 6.050955e-06 |  | 14.4 | 1.343125 | 0.0418252
|  | 9 | 3.517428e-06 |  | 9 | 5.131307e-06 |  | 9 | 1.042814e-05 |  | -0.9 | 0.0005401878 |  | 9 | 8.038217e-06 |  | 14.6 | 1.345046 | 0.04244622
|  | 10 | 4.631545e-06 |  | 10 | 6.652873e-06 |  | 10 | 1.361133e-05 |  | -1 | 0.001155499 |  | 10 | 1.049682e-05 |  | 14.8 | 1.346667 | 0.04276682
|  | 11 | 5.841159e-06 |  | 11 | 8.435461e-06 |  | 11 | 1.720197e-05 |  | -1.1 | 0.002374662 |  | 11 | 1.33121e-05 |  | 15 | 1.351554 | 0.04569016
|  | 12 | 9.310839e-06 |  | 12 | 1.241445e-05 |  | 12 | 2.319911e-05 |  | -1.2 | 0.004790705 |  | 12 | 2.082803e-05 |  | 16 | 1.385679 | 0.05288526
|  | 13 | 1.750756e-05 |  | 13 | 2.221869e-05 |  | 13 | 3.53971e-05 |  | -1.3 | 0.009485914 |  | 13 | 8.492569e-05 |  | 18 | 1.471221 | 0.0584872
|  | 14 | 2.252109e-05 |  | 14 | 2.826675e-05 |  | 14 | 4.634729e-05 |  | -1.4 | 0.01820786 |  | 14 | 0.0133489 |  | 20 | 1.580289 | 0.06575252
|  | 15 | 2.68184e-05 |  | 15 | 3.421932e-05 |  | 15 | 5.717014e-05 |  | -1.5 | 0.03415566 |  | 14.2 | 0.01990587 |  | 22 | 1.726946 | 0.08506709
|  | 16 | 3.159319e-05 |  | 16 | 4.141334e-05 |  | 16 | 7.015757e-05 |  | -1.6 | 0.06213592 |  | 14.4 | 0.02120665 |  | 24 | 1.891389 | 0.1023107
|  | 17 | 3.700462e-05 |  | 17 | 5.013529e-05 |  | 17 | 8.607353e-05 |  | -1.7 | 0.1101385 |  | 14.6 | 0.02124558 |  | 26 | 2.062372 | 0.1179143
|  | 18 | 4.321184e-05 |  | 18 | 6.051249e-05 |  | 18 | 0.0001050454 |  | -1.8 | 0.1820786 |  | 14.8 | 0.0212753 |  | 28 | 2.265214 | 0.116355
|  | 19 | 5.053318e-05 |  | 19 | 7.289511e-05 |  | 19 | 0.0001272004 |  | -1.9 | 0.2852141 |  | 15 | 0.0213949 |  | 30 | 2.474842 | 0.1299651
|  | 20 | 5.880949e-05 |  | 20 | 8.721948e-05 |  | 20 | 0.0001522839 |  | -2 | 0.4246379 |  | 16 | 0.0220276 |  | 32 | 2.715309 | 0.1445796
|  | 21 | 6.827948e-05 |  | 21 | 0.0001024988 |  | 21 | 0.0001805507 |  |  |  |  | 18 | 0.02342321 |  | 34 | 2.990566 | 0.1589771
|  | 22 | 7.902276e-05 |  | 22 | 0.000119688 |  | 22 | 0.0002116187 |  |  |  |  | 20 | 0.02520453 |  | 36 | 3.337031 | 0.1775033
|  | 23 | 9.119847e-05 |  | 23 | 0.0001391055 |  | 23 | 0.0002468884 |  |  |  |  | 22 | 0.02774593 |  | 38 | 3.770563 | 0.1995048
|  | 24 | 0.0001052841 |  | 24 | 0.0001607512 |  | 24 | 0.0003043132 |  |  |  |  | 24 | 0.03052795 |  | 40 | 4.357199 | 0.2375183
|  | 25 | 0.0001214388 |  | 25 | 0.0001858985 |  | 25 | 0.0003425115 |  |  |  |  | 26 | 0.033385 |  | 42 | 5.211154 | 0.297219
|  | 26 | 0.0001406971 |  | 26 | 0.0002145472 |  | 26 | 0.0003934426 |  |  |  |  | 28 | 0.03646709 |  | 44 | 6.614391 | 0.388702
|  | 27 | 0.0001663218 |  | 27 | 0.0002473341 |  | 27 | 0.0004520134 |  |  |  |  | 30 | 0.03988535 |  | 45 | 7.737684 | 0.4569331
|  | 28 | 0.0001886042 |  | 28 | 0.0002848958 |  | 28 | 0.0005182238 |  |  |  |  | 32 | 0.04379122 |  | 46 | 9.279551 | 0.4462999
|  | 29 | 0.0002180487 |  | 29 | 0.0003294604 |  | 29 | 0.0005958937 |  |  |  |  | 34 | 0.04822647 |  | 47 | 11.65307 | 0.2145691
|  | 30 | 0.0002538596 |  | 30 | 0.0003807099 |  | 30 | 0.0006837498 |  |  |  |  | 36 | 0.05381529 |  | 47.5 | 13.86718 | 0.3710267
|  | 31 | 0.0002952411 |  | 31 | 0.0004405539 |  | 31 | 0.0007843387 |  |  |  |  | 38 | 0.06079052 |  | 48 | 16.90682 | 0.8259984
|  | 32 | 0.0003445806 |  | 32 | 0.0005112208 |  | 32 | 0.0009053 |  |  |  |  | 40 | 0.07035527 |  | 48.2 | 18.95892 | 0.9004337
|  | 33 | 0.0004034697 |  | 33 | 0.0005939838 |  | 33 | 0.001041541 |  |  |  |  | 42 | 0.08434536 |  | 48.4 | 21.89357 | 0.7874454
|  | 34 | 0.0004742957 |  | 34 | 0.0007162184 |  | 34 | 0.001199427 |  |  |  |  | 44 | 0.1072328 |  | 48.6 | 26.0217 | 0.5934723
|  | 35 | 0.0005594461 |  | 35 | 0.0008148973 |  | 35 | 0.001390419 |  |  |  |  | 45 | 0.1254777 |  | 48.8 | 32.38711 | 0.02021776
|  | 36 | 0.0006628999 |  | 36 | 0.0009517746 |  | 36 | 0.001605602 |  |  |  |  | 46 | 0.1489243 |  | 48.9 | 38.60604 | 0.8070365
|  | 37 | 0.0007942066 |  | 37 | 0.001123667 |  | 37 | 0.001869171 |  |  |  |  | 47 | 0.1817197 |  | 49 | 44.82496 | 1.634291
|  | 38 | 0.0009517746 |  | 38 | 0.001333758 |  | 38 | 0.002181124 |  |  |  |  | 47.5 | 0.2180184 |  | 49.1 | 56.01981 | 0.6222566
|  | 39 | 0.001153907 |  | 39 | 0.00159478 |  | 39 | 0.002648416 |  |  |  |  | 48 | 0.2715287 |  | 49.2 | 67.21466 | 0.3897776
|  | 40 | 0.001410154 |  | 40 | 0.001922648 |  | 40 | 0.003055865 |  |  |  |  | 48.2 | 0.3040906 |  | 49.3 | 78.24393 | 0.04665044
|  | 41 | 0.00181442 |  | 41 | 0.00234283 |  | 41 | 0.003641572 |  |  |  |  | 48.4 | 0.3472965 |  | 49.4 | 89.2732 | 0.2964767
|  | 42 | 0.002204361 |  | 42 | 0.002899889 |  | 42 | 0.004405539 |  |  |  |  | 48.6 | 0.4075372 |  | 49.45 | 101.1618 | 1.562384
|  | 43 | 0.002809168 |  | 43 | 0.003632023 |  | 43 | 0.005411428 |  |  |  |  | 48.8 | 0.4962279 |  | 49.5 | 113.0505 | 3.421245
|  | 44 | 0.003684546 |  | 44 | 0.004666561 |  | 44 | 0.006786567 |  |  |  |  | 49 | 0.6613447 |  | 49.55 | 121.724 | 0.2652778
|  | 45 | 0.004981697 |  | 45 | 0.006184943 |  | 45 | 0.008798345 |  |  |  |  | 49.2 | 1.035173 |  | 49.6 | 130.3976 | 3.951801
|  | 46 | 0.007122394 |  | 46 | 0.008785612 |  | 46 | 0.01189241 |  |  |  |  | 49.4 | 1.720736 |  |  |  | --
|  | 47 | 0.01289193 |  | 47 | 0.01289193 |  | 47 | 0.0173675 |  |  |  |  | 49.5 | 1.783439 |  |  |  | --
|  | 48 | 0.02355563 |  | 48 | 0.03030399 |  | 48 | 0.03030399 |  |  |  |  | 49.6 | 1.936164 |  |  |  | --
|  | 49 | 0.1897183 |  | 49 | 0.280121 |  | 49 | 0.280121 | [9 empty] | --
|  | 50 | 12.665 |  | 50 | 12.66911 |  | 50 | 12.66911 | [9 empty] | --
--
--
--
--
--
--
--
--
--
|  |  | -- |  |  | -- |  |  | --
|  |  | -- |  |  | -- |  |  | --
|  |  | -- |  |  | -- |  |  | --
|  |  | -- |  |  | -- |  |  | --

## FIG.2
Measured reverse dark capacitance | Bias(V) | Mean C(pf) | Fitted reverse dark capacitance | Bias(V) | C(pF)
of | 0 | 14.4 | of | 0 | 14.41818
100 μm-radius-device | 0.5 | 13.5 | 100 μm-radius-device | 1 | 12.98958
| 1 | 12.8 | using Possion solver | 2 | 11.91602
Heading(units): | 1.5 | 12.3 | Heading(units): | 3 | 11.07089
Bias(V) | 2 | 11.8 | Bias(V) | 4 | 10.38385
C(pF) | 2.5 | 11.3 | C(pF) | 5 | 9.81028
| 3 | 11 |  | 6 | 9.322204
| 3.5 | 10.6 |  | 7 | 8.843994
| 4 | 10.3 |  | 8 | 8.362013
| 4.5 | 10 |  | 9 | 7.95065
| 5 | 9.71 |  | 10 | 7.59474
| 5.5 | 9.43 |  | 11 | 7.283302
| 6 | 9.12 |  | 12 | 4.783743
| 7 | 8.29 |  | 12.5 | 3.1
| 8 | 7.66 |  | 13 | 2.7
| 9 | 7.51 |  | 13.5 | 2.65
| 9.5 | 7.43 |  | 14 | 2.623804
| 10 | 7.34 |  | 15 | 2.604663
| 10.2 | 7.34 |  | 16 | 2.603346
| 10.4 | 7.29 |  | 17 | 2.60203
| 10.6 | 7.24 |  | 18 | 2.600719
| 10.8 | 7.17 |  | 19 | 2.599409
| 11 | 7.06 |  | 20 | 2.598103
| 11.2 | 6.91 |  | 21 | 2.596793
| 11.4 | 6.66 |  | 22 | 2.59549
| 11.6 | 6.13 |  | 23 | 2.594189
| 11.8 | 4.97 |  | 24 | 2.592889
| 12 | 3.52 |  | 25 | 2.59159
| 12.2 | 2.98 |  | 26 | 2.590292
| 12.4 | 2.88 |  | 27 | 2.589003
| 12.6 | 2.84 |  | 28 | 2.587708
| 12.8 | 2.82 |  | 29 | 2.586414
| 13 | 2.8 |  | 30 | 2.5851
| 13.2 | 2.79
| 13.4 | 2.78
| 13.6 | 2.77
| 13.8 | 2.76
| 14 | 2.76
| 14.5 | 2.75
| 15 | 2.73
| 15.5 | 2.73
| 16 | 2.72
| 16.5 | 2.71
| 17 | 2.71
| 17.5 | 2.7
| 18 | 2.7
| 18.5 | 2.69
| 19 | 2.69
| 19.5 | 2.68
| 20 | 2.68
| 20.5 | 2.67
| 21 | 2.67
| 21.5 | 2.67
| 22 | 2.66
| 22.5 | 2.66
| 23 | 2.65
| 23.5 | 2.65
| 24 | 2.65
| 24.5 | 2.64
| 25 | 2.64
| 25.5 | 2.64
| 26 | 2.63
| 26.5 | 2.63
| 27 | 2.63
| 27.5 | 2.62
| 28 | 2.62
| 28.5 | 2.62
| 29 | 2.61
| 29.5 | 2.61
| 30 | 2.61

## FIG.3
FIG.3 (a) | Estimated Electric field profile of | 6.5V | Width(nm) | E-profile(kV/cm) | 40V | Width(nm) | E-profile(kV/cm) | 48V | Width(nm) | E-profile(kV/cm) | Estimated Electric field profile of | 14V | Width(nm) | E-profile(kV/cm) | 40V | Width(nm) | E-profile(kV/cm) | 48V | Width(nm) | E-profile(kV/cm) | FIG.3 (b) | Al Intensity | APD62nm | Depletion width (nm) | Al Intensity | APD125nm | Depletion width (nm) | Al Intensity
| APD_62nm |  | 199.5453 | 0 |  | 125 | 0 |  | 103 | 0 | APD_125nm |  | 200.001 | 0 |  | 125.7578 | 0 |  | 103.6875 | 0 |  | Heading(units): |  | -297.01 | 0.001 |  | -296.93 | 0.001
| 100 μm-radius-device |  | 200 | 5.919475 |  | 200 | 276.507 |  | 200 | 340.3102 | 100 μm-radius-device |  | 209.5078 | 0 |  | 200.001 | 193.3007 |  | 200.001 | 250.7633 |  | Depletion width (nm) |  | -278.1 | 0.001 |  | -277.5 | 0.001
| using Possion solver |  | 1065 | 21.68437 |  | 1065 | 292.2719 |  | 1065 | 356.0751 | using Possion solver |  | 1085.001 | 28.4931 |  | 1085.001 | 222.1032 |  | 1085.001 | 279.5658 |  | Al Intensity |  | -259.2 | 0.001 |  | -258 | 0.001
| Heading(units): |  | 1148 | 107.2437 |  | 1148 | 377.8313 |  | 1148 | 441.6345 | Heading(units): |  | 1173.001 | 161.0744 |  | 1173.001 | 354.6845 |  | 1173.001 | 412.1471 |  |  |  | -240.3 | 0.001 |  | -238.6 | 0.001
| Depletion width (nm) |  | 1210 | 185.9044 |  | 1210 | 456.4919 |  | 1210 | 520.2951 | Depletion width (nm) |  | 1298.001 | 418.7833 |  | 1298.001 | 612.3933 |  | 1298.001 | 669.856 |  |  |  | -221.3 | 0.001 |  | -219.1 | 0.001
| E-profile(kV/cm) |  | 1422 | 286.7677 |  | 1422 | 557.3552 |  | 1422 | 621.1584 | E-profile(kV/cm) |  | 1498.001 | 513.9373 |  | 1498.001 | 707.5474 |  | 1498.001 | 765.01 |  |  |  | -202.4 | 0.001 |  | -200 | 0.001
|  |  | 1425.616 | 0 |  | 1429.029 | 0 |  | 1429.834 | 0 |  |  | 1504.482 | 0 |  | 1506.924 | 0 |  | 1507.649 | 0 |  |  |  | -183 | 0.001 |  | -180 | 0.001
[24 empty] | -165 | 0.001 |  | -161 | 0.001
[24 empty] | -146 | 0.001 |  | -141 | 0.001
[24 empty] | -127 | 0.001 |  | -122 | 0.001
[24 empty] | -108 | 0.001 |  | -102 | 0.001
[24 empty] | -89 | 0.001 |  | -83 | 0.001
[24 empty] | -70 | 0.001 |  | -64 | 0.001
[24 empty] | -51 | 0.001 |  | -44 | 0.001
[24 empty] | -32 | 0.001 |  | -25 | 0.001
[24 empty] | -13 | 0.001 |  | -5 | 0.001
[24 empty] | 6 | 0.001 |  | 14 | 0.001
[24 empty] | 25 | 0.001 |  | 34 | 0.001
[24 empty] | 44 | 0.001 |  | 53 | 0.001
[24 empty] | 62 | 0.001 |  | 73 | 0.001
[24 empty] | 81 | 0.001 |  | 92 | 0.001
[24 empty] | 100 | 0.001 |  | 111 | 0.001
[24 empty] | 119 | 0.001 |  | 131 | 0.001
[24 empty] | 138 | 0.001 |  | 150 | 0.001
[24 empty] | 157 | 0.001 |  | 170 | 0.001
[24 empty] | 176 | 0.001 |  | 189 | 0.001
[24 empty] | 195 | 0.001 |  | 209 | 0.001
[24 empty] | 214 | 0.001 |  | 228 | 0.001
[24 empty] | 233 | 0.001 |  | 248 | 0.001
[24 empty] | 252 | 0.001 |  | 267 | 0.001
[24 empty] | 271 | 0.001 |  | 286 | 0.001
[24 empty] | 290 | 0.001 |  | 306 | 0.001
[24 empty] | 308 | 0.001 |  | 325 | 0.001
[24 empty] | 327 | 0.001 |  | 345 | 0.001
[24 empty] | 346 | 0.001 |  | 364 | 0.001
[24 empty] | 365 | 0.001 |  | 384 | 0.001
[24 empty] | 384 | 0.001 |  | 403 | 0.001
[24 empty] | 403 | 0.001 |  | 423 | 0.001
[24 empty] | 422 | 0.001 |  | 442 | 0.001
[24 empty] | 441 | 0.001 |  | 461 | 0.001
[24 empty] | 460 | 0.001 |  | 481 | 0.001
[24 empty] | 479 | 0.001 |  | 500 | 0.001
[24 empty] | 498 | 0.001 |  | 520 | 0.001
[24 empty] | 517 | 0.001 |  | 539 | 0.001
[24 empty] | 535 | 0.001 |  | 559 | 0.001
[24 empty] | 554 | 0.001 |  | 578 | 0.001
[24 empty] | 573 | 0.001 |  | 598 | 0.001
[24 empty] | 592 | 0.001 |  | 617 | 0.001
[24 empty] | 611 | 0.001 |  | 636 | 0.001
[24 empty] | 630 | 0.001 |  | 656 | 0.001
[24 empty] | 649 | 0.001 |  | 675 | 0.001
[24 empty] | 668 | 0.001 |  | 695 | 0.001
[24 empty] | 687 | 0.001 |  | 710 | 0.001
[24 empty] | 710 | 0.001 |  | 730 | 0.001
[24 empty] | 720 | 0.001 |  | 750 | 0.001
[24 empty] | 740 | 0.001 |  | 770 | 0.001
[24 empty] | 760 | 0.001 |  | 790 | 0.001
[24 empty] | 780 | 0.001 |  | 810 | 0.001
[24 empty] | 800 | 0.001 |  | 830 | 0.001
[24 empty] | 820 | 0.001 |  | 850 | 0.001
[24 empty] | 840 | 0.001 |  | 870 | 0.001
[24 empty] | 860 | 0.001 |  | 890 | 0.001
[24 empty] | 880 | 0.001 |  | 910 | 0.001
[24 empty] | 890 | 0.001 |  | 930 | 0.001
[24 empty] | 910 | 0.001 |  | 950 | 0.001
[24 empty] | 930 | 0.001 |  | 970 | 0.001
[24 empty] | 950 | 0.001 |  | 990 | 0.001
[24 empty] | 970 | 0.001 |  | 1010 | 0.001
[24 empty] | 990 | 0.001 |  | 1030 | 0.001
[24 empty] | 1010 | 0.001 |  | 1040 | 0.001
[24 empty] | 1030 | 0.001 |  | 1060 | 0.001
[24 empty] | 1050 | 0.001 |  | 1080 | 3.07
[24 empty] | 1070 | 0.001 |  | 1100 | 436
[24 empty] | 1080 | 1.02 |  | 1120 | 5130
[24 empty] | 1100 | 262 |  | 1140 | 21100
[24 empty] | 1120 | 3990 |  | 1160 | 45200
[24 empty] | 1140 | 19700 |  | 1180 | 65000
[24 empty] | 1160 | 43700 |  | 1200 | 78700
[24 empty] | 1180 | 64100 |  | 1220 | 87300
[24 empty] | 1200 | 76000 |  | 1240 | 92900
[24 empty] | 1220 | 84500 |  | 1260 | 97300
[24 empty] | 1240 | 90400 |  | 1280 | 101000
[24 empty] | 1250 | 94200 |  | 1300 | 102000
[24 empty] | 1270 | 97100 |  | 1320 | 104000
[24 empty] | 1290 | 99000 |  | 1340 | 104000
[24 empty] | 1310 | 101000 |  | 1360 | 105000
[24 empty] | 1330 | 102000 |  | 1380 | 106000
[24 empty] | 1350 | 103000 |  | 1390 | 107000
[24 empty] | 1370 | 103000 |  | 1410 | 107000
[24 empty] | 1390 | 104000 |  | 1430 | 108000
[24 empty] | 1410 | 104000 |  | 1450 | 108000
[24 empty] | 1420 | 105000 |  | 1470 | 108000
[24 empty] | 1440 | 105000 |  | 1490 | 109000
[24 empty] | 1460 | 105000 |  | 1510 | 109000
[24 empty] | 1480 | 105000 |  | 1530 | 109000
[24 empty] | 1500 | 105000 |  | 1550 | 109000
[24 empty] | 1520 | 106000 |  | 1570 | 109000
[24 empty] | 1540 | 104000 |  | 1590 | 109000
[24 empty] | 1560 | 105000 |  | 1610 | 109000
[24 empty] | 1580 | 105000 |  | 1630 | 109000
[24 empty] | 1590 | 105000 |  | 1650 | 110000
[24 empty] | 1610 | 104000 |  | 1670 | 111000
[24 empty] | 1630 | 105000 |  | 1690 | 112000
[24 empty] | 1650 | 104000 |  | 1710 | 112000
[24 empty] | 1670 | 106000 |  | 1730 | 111000
[24 empty] | 1690 | 106000 |  | 1740 | 112000
[24 empty] | 1710 | 107000 |  | 1760 | 112000
[24 empty] | 1730 | 108000 |  | 1780 | 113000
[24 empty] | 1750 | 108000 |  | 1800 | 113000
[24 empty] | 1770 | 109000 |  | 1820 | 113000
[24 empty] | 1780 | 110000 |  | 1840 | 113000
[24 empty] | 1800 | 110000 |  | 1860 | 114000
[24 empty] | 1820 | 110000 |  | 1880 | 114000
[24 empty] | 1840 | 110000 |  | 1900 | 115000
[24 empty] | 1860 | 111000 |  | 1920 | 115000
[24 empty] | 1880 | 111000 |  | 1940 | 116000
[24 empty] | 1900 | 112000 |  | 1960 | 117000
[24 empty] | 1920 | 112000 |  | 1980 | 117000
[24 empty] | 1940 | 113000 |  | 2000 | 118000
[24 empty] | 1950 | 114000 |  | 2020 | 118000
[24 empty] | 1970 | 115000 |  | 2040 | 119000
[24 empty] | 1990 | 116000 |  | 2060 | 119000
[24 empty] | 2010 | 116000 |  | 2080 | 121000
[24 empty] | 2030 | 118000 |  | 2090 | 122000
[24 empty] | 2050 | 121000 |  | 2110 | 112000
[24 empty] | 2070 | 122000 |  | 2130 | 40100
[24 empty] | 2090 | 123000 |  | 2150 | 4990
[24 empty] | 2110 | 124000 |  | 2170 | 533
[24 empty] | 2120 | 125000 |  | 2190 | 79.8
[24 empty] | 2140 | 127000 |  | 2210 | 27.6
[24 empty] | 2160 | 80400 |  | 2230 | 14.3
[24 empty] | 2180 | 14700 |  | 2250 | 9.21
[24 empty] | 2200 | 1540 |  | 2270 | 7.16
[24 empty] | 2220 | 174 |  | 2290 | 4.09
[24 empty] | 2240 | 39.9 |  | 2310 | 5.11
[24 empty] | 2260 | 9.21 |  | 2330 | 8.18
[24 empty] | 2280 | 9.21 |  | 2350 | 8.18
[24 empty] | 2300 | 6.14 |  | 2370 | 6.14
[24 empty] | 2310 | 4.09 |  | 2390 | 4.09
[24 empty] | 2330 | 2.05 |  | 2410 | 1.02
[24 empty] | 2350 | 1.02 |  | 2430 | 3.07
[24 empty] | 2370 | 4.09 |  | 2440 | 1.02
[24 empty] | 2390 | 3.07 |  | 2460 | 4.09
[24 empty] | 2410 | 1.02 |  | 2480 | 2.05
[24 empty] | 2430 | 1.02
[24 empty] | 2450 | 0.001
[24 empty] | 2470 | 1.02
[24 empty] | 2480 | 1.02

## FIG.4
Responsivity (A/W) | APD62nm | Reverse bias voltage (V) | Mean Responsivity (A/W) | Stdev | APD125nm | Reverse bias voltage (V) | Mean Responsivity (A/W) | Stdev | Avalanche gain | 1550nm | Reverse bias voltage (V) | Avalanche gain, M | 940nm | Reverse bias voltage (V) | Avalanche gain, M | Reverse bias voltage (V) | Avalanche gain, M | Reverse bias voltage (V) | Avalanche gain, M | Reverse bias voltage (V) | Avalanche gain, M | Reverse bias voltage (V) | Avalanche gain, M | Reverse bias voltage (V) | Avalanche gain, M | SMC Model | Reverse bias voltage (V) | Avalanche gain, M
Heading(units): |  | 4.6 | 0.04475352 | 0.0005172447 |  | 12 | 0.006192137 | 0.001193667 | APD125nm |  | 14 | 1.3 |  | 14 | 1.3 | 14 | 1.3 | 14 | 1.3 | 14 | 1.3 | 14.3 | 1.367773 | 14 | 1.3 | Heading(units): | 10 | 1.073
Reverse bias voltage (V) |  | 4.8 | 0.04563768 | 0.0004015737 |  | 13 | 0.07678803 | 0.001918183 | Heading(units): |  | 14.2 | 1.309967 |  | 14.2 | 1.310092 | 14.2 | 1.309013 | 14.2 | 1.305712 | 14.2 | 1.30899 | 14.4 | 1.377014 | 14.2 | 1.310981 | Reverse bias voltage (V) | 11 | 1.1296
Mean Responsivity (A/W) |  | 5 | 0.04680913 | 0.0008129326 |  | 13.2 | 0.1444667 | 0.002843894 | Reverse bias voltage (V) |  | 14.4 | 1.318722 |  | 14.4 | 1.315902 | 14.4 | 1.314121 | 14.4 | 1.31008 | 14.4 | 1.314085 | 15 | 1.391185 | 14.4 | 1.324496 | Avalanche gain, M | 12 | 1.1969
|  | 5.2 | 0.04648409 | 0.0006027796 |  | 13.4 | 0.282735 | 0.002172925 | Avalanche gain, M |  | 14.6 | 1.322415 |  | 14.6 | 1.322018 | 14.6 | 1.319228 | 14.6 | 1.31512 | 14.6 | 1.320078 | 16 | 1.41737 | 14.6 | 1.345614 |  | 13 | 1.2463
|  | 5.4 | 0.04735427 | 0.001955382 |  | 13.6 | 0.4584957 | 0.002657405 |  |  | 14.8 | 1.329525 |  | 14.8 | 1.32844 | 14.8 | 1.325537 | 14.8 | 1.321168 | 14.8 | 1.326671 | 17 | 1.45218 | 14.8 | 1.369266 |  | 14 | 1.2761
|  | 5.6 | 0.05493414 | 0.001619926 |  | 13.8 | 0.5027863 | 0.009072274 |  |  | 15 | 1.337871 |  | 15 | 1.334557 | 15 | 1.333048 | 15 | 1.327216 | 15 | 1.333564 | 18 | 1.493768 | 15 | 1.38616 |  | 15 | 1.3251
|  | 5.8 | 0.07726786 | 0.0009898033 |  | 14 | 0.5030085 | 0.00911 |  |  | 16 | 1.391983 |  | 16 | 1.370031 | 16 | 1.371505 | 16 | 1.361153 | 16 | 1.371623 | 19 | 1.542441 | 16 | 1.435997 |  | 16 | 1.3705
|  | 6 | 0.1184019 | 0.007161647 |  | 14.2 | 0.5082564 | 0.008882348 |  |  | 18 | 1.520555 |  | 18 | 1.469113 | 18 | 1.470049 | 18 | 1.459602 | 18 | 1.46752 | 20 | 1.599431 | 18 | 1.546654 |  | 17 | 1.4013
|  | 6.2 | 0.2353094 | 0.007761647 |  | 14.4 | 0.513094 | 0.007571476 |  |  | 20 | 1.643724 |  | 20 | 1.615902 | 20 | 1.599538 | 20 | 1.614836 | 20 | 1.594583 | 21 | 1.662583 | 20 | 1.68434 |  | 18 | 1.4456
|  | 6.4 | 0.362335 | 0.006142145 |  | 14.6 | 0.5152479 | 0.008453081 |  |  | 22 | 1.794085 |  | 22 | 1.754434 | 22 | 1.738641 | 22 | 1.75831 | 22 | 1.736929 | 22 | 1.729739 | 22 | 1.82794 |  | 19 | 1.5009
|  | 6.5 | 0.386142345 | 0.007 |  | 14.8 | 0.5160068 | 0.007973471 |  |  | 24 | 1.959607 |  | 24 | 1.902752 | 24 | 1.889462 | 24 | 1.908167 | 24 | 1.893661 | 23 | 1.803057 | 24 | 1.981676 |  | 20 | 1.5537
|  | 6.6 | 0.3860513 | 0.004408417 |  | 15 | 0.5184256 | 0.00888799 |  |  | 26 | 2.096363 |  | 26 | 2.070642 | 26 | 2.0526 | 26 | 2.076842 | 26 | 2.066275 | 24 | 1.880071 | 26 | 2.15653 |  | 21 | 1.6298
|  | 6.8 | 0.386706 | 0.004284915 |  | 16 | 0.5424821 | 0.008124349 |  |  | 28 | 2.335411 |  | 28 | 2.264526 | 28 | 2.244581 | 28 | 2.267692 | 28 | 2.260466 | 25 | 1.962322 | 28 | 2.35757 |  | 22 | 1.6914
|  | 7 | 0.3862239 | 0.004119624 |  | 18 | 0.5926667 | 0.007699066 |  |  | 30 | 2.544199 |  | 30 | 2.489908 | 30 | 2.467506 | 30 | 2.493823 | 30 | 2.483126 | 26 | 2.050735 | 30 | 2.593242 |  | 23 | 1.7542
|  | 7.2 | 0.3880291 | 0.003633703 |  | 20 | 0.6414479 | 0.007708335 |  |  | 32 | 2.798399 |  | 32 | 2.753823 | 32 | 2.732794 | 32 | 2.761954 | 32 | 2.749239 | 27 | 2.145308 | 32 | 2.87284 |  | 24 | 1.8497
|  | 7.4 | 0.3885915 | 0.003616377 |  | 22 | 0.7019761 | 0.007662407 |  |  | 34 | 3.097528 |  | 34 | 3.076147 | 34 | 3.052461 | 34 | 3.085526 | 34 | 3.070493 | 28 | 2.247583 | 34 | 3.209877 |  | 25 | 1.9211
|  | 7.6 | 0.3894855 | 0.003592746 |  | 24 | 0.7692239 | 0.007491399 |  |  | 36 | 3.463712 |  | 36 | 3.477676 | 36 | 3.450844 | 36 | 3.489739 | 36 | 3.471162 | 29 | 2.357251 | 36 | 3.632229 |  | 26 | 1.9902
|  | 7.8 | 0.3896291 | 0.0031662 |  | 26 | 0.8240239 | 0.02581632 |  |  | 38 | 3.940836 |  | 38 | 4.000917 | 38 | 3.969401 | 38 | 4.014577 | 38 | 3.992001 | 30 | 2.475853 | 38 | 4.181287 |  | 27 | 2.1045
|  | 8 | 0.3881265 | 0.005366522 |  | 28 | 0.9203282 | 0.008810547 |  |  | 40 | 4.594499 |  | 40 | 4.722324 | 40 | 4.68685 | 40 | 4.734298 | 40 | 4.712725 | 31 | 2.603389 | 40 | 4.94152 |  | 28 | 2.2186
|  | 10 | 0.3906444 | 0.004004798 |  | 30 | 1.004362 | 0.01476998 |  |  | 42 | 5.58075 |  | 40 | 4.72263 | 40 | 4.683846 | 40 | 4.737658 | 40 | 4.713324 | 32 | 2.737393 | 41 | 5.446654 |  | 29 | 2.329
|  | 12 | 0.3919915 | 0.005540268 |  | 32 | 1.106432 | 0.017036 |  |  | 43 | 6.273692 |  | 42 | 5.808869 | 41 | 5.161544 | 41 | 5.221504 | 41 | 5.19041 | 33 | 2.886801 | 42 | 6.08525 |  | 30 | 2.4478
|  | 14 | 0.398347 | 0.003669154 |  | 34 | 1.225906 | 0.01984333 |  |  | 44 | 7.22165 |  | 44 | 7.688073 | 42 | 5.762422 | 42 | 5.829672 | 42 | 5.792762 | 34 | 3.050379 | 43 | 6.922352 |  | 31 | 2.5904
|  | 16 | 0.4040632 | 0.005839201 |  | 36 | 1.369674 | 0.0241598 |  |  | 45 | 8.636519 |  | 45 | 9.284404 | 43 | 6.546568 | 43 | 6.626002 | 43 | 6.58391 | 35 | 3.231825 | 43 | 6.922352 |  | 32 | 2.7361
|  | 18 | 0.4087966 | 0.005669439 |  | 38 | 1.558576 | 0.03375951 |  |  | 46 | 10.5018 |  | 46 | 11.85321 | 44 | 7.628149 | 44 | 7.721375 | 44 | 7.668741 | 36 | 3.551896 | 44 | 8.073684 |  | 33 | 2.942
|  | 20 | 0.4133932 | 0.004713216 |  | 40 | 1.818889 | 0.04418613 |  |  | 47 | 14.89543 |  | 46.5 | 13.84098 | 44.5 | 8.331176 | 44.5 | 8.437064 | 44.5 | 8.37598 | 37 | 3.665569 | 44.5 | 8.817869 |  | 34 | 3.1199
|  | 22 | 0.419335 | 0.00711694 |  | 42 | 2.213641 | 0.05252627 |  |  |  | -- |  | 46.5 | 13.84128 | 45 | 9.190432 | 45 | 9.324115 | 45 | 9.251037 | 38 | 3.93019 | 45 | 9.750422 |  | 35 | 3.3296
|  | 24 | 0.4252906 | 0.005898724 |  | 43 | 2.490239 | 0.06358872 |  |  |  | -- |  | 46.8 | 15.49599 |  |  | 45.5 | 10.44637 |  |  | 39 | 4.245024 | 45.5 | 10.9347 |  | 36 | 3.6226
|  | 26 | 0.4342752 | 0.006088124 |  | 44 | 2.869128 | 0.07916815 |  |  |  | -- |  | 47 | 16.77676 |  |  | 46 | 11.91135 |  |  | 39 | 4.312796 | 46 | 12.48642 |  | 37 | 3.8881
|  | 28 | 0.4456923 | 0.005995311 |  | 45 | 3.43641 | 0.09568009 |  |  |  | -- | [5 empty] | 46 | 11.91135 |  |  | 40 | 4.588507 | 46.5 | 14.60156 |  | 38 | 4.2145
|  | 30 | 0.4593897 | 0.00472841 |  | 46 | 3.889043 | 0.483961 |  |  |  | -- | [5 empty] | 46.5 | 13.90721 |  |  | 41 | 5.009005 | 47 | 17.65432 |  | 39 | 4.5721
|  | 32 | 0.4776598 | 0.005338975 |  | 47 | 5.940684 | 0.1924375 |  |  |  | -- | [5 empty] | 46.8 | 15.49315 |  |  | 42 | 5.587227 | 47 | 17.65517 |  | 40 | 4.963
|  | 34 | 0.503612 | 0.006865652 | [7 empty] | -- | [5 empty] | 47 | 16.77333 |  |  | 43 | 6.5 | 47.1 | 18.38077 |  | 41 | 5.5649
|  | 36 | 0.5390188 | 0.006896611 | [7 empty] | -- | [5 empty] | 47.2 | 18.29879 |  |  | 43.2 | 6.727962 | 47.2 | 19.22547 |  | 42 | 6.1496
|  | 38 | 0.5899778 | 0.005170826 | [7 empty] | -- | [5 empty] | 47.3 | 20.178 |  |  | 43.4 | 6.928199 | 47.3 | 20.18843 |  | 43 | 7.0134
|  | 40 | 0.6708376 | 0.009007039 | [7 empty] | -- | [9 empty] | 43.6 | 7.137678 | 47.4 | 21.21897 |  | 44 | 7.9928
|  | 42 | 0.8036598 | 0.0107509 | [7 empty] | -- | [9 empty] | 43.8 | 7.362559 | 47.5 | 22.35932 |  | 45 | 9.3107
|  | 44 | 1.051641 | 0.01707255 | [7 empty] | -- | [9 empty] | 44 | 7.609005 |  |  |  | 46 | 11.1666
|  | 46 | 1.661125 | 0.02646698 | [7 empty] | -- | [9 empty] | 44.1 | 7.735308 |  |  |  | 47 | 15.1757
|  |  | -- | -- | [7 empty] | -- | [9 empty] | 44.2 | 7.870853 |  |  |  | 47.5 | 18.85
|  |  | -- | -- | [7 empty] | -- | [9 empty] | 44.3 | 8.006398 |  |  |  | 48 | 22
|  |  | -- | -- | [7 empty] | -- | [9 empty] | 44.4 | 8.157346
|  |  | -- | -- | [7 empty] | -- | [9 empty] | 44.5 | 8.302133
|  |  | -- | -- | [7 empty] | -- | [9 empty] | 44.6 | 8.456161
|  |  | -- | -- | [7 empty] | -- | [9 empty] | 44.7 | 8.619431
|  |  | -- | -- | [7 empty] | -- | [9 empty] | 44.8 | 8.798104
|  |  | -- | -- | [7 empty] | -- | [9 empty] | 44.9 | 8.973697
|  |  | -- | -- | [7 empty] | -- | [9 empty] | 45 | 9.158531
|  |  | -- | -- | [7 empty] | -- | [9 empty] | 45.1 | 9.352607
|  |  | -- | -- | [7 empty] | -- | [9 empty] | 45.2 | 9.555924
|  |  | -- | -- | [7 empty] | -- | [9 empty] | 45.3 | 9.774645
|  |  | -- | -- | [7 empty] | -- | [9 empty] | 45.4 | 10.00569
|  |  | -- | -- | [7 empty] | -- | [9 empty] | 45.5 | 10.23981
|  |  | -- | -- | [7 empty] | -- | [9 empty] | 45.5 | 10.24905
|  |  | -- | -- | [7 empty] | -- | [9 empty] | 45.6 | 10.4955
|  |  | -- | -- | [17 empty] | 45.7 | 10.75735
|  |  | -- | -- | [17 empty] | 45.8 | 11.04692
|  |  | -- | -- | [17 empty] | 45.9 | 11.34265
|  |  | -- | -- | [17 empty] | 46 | 11.65379
|  |  | -- | -- | [17 empty] | 46.1 | 11.98649
|  |  | -- | -- | [17 empty] | 46.2 | 12.33768
|  |  | -- | -- | [17 empty] | 46.3 | 12.72891
[22 empty] | 46.4 | 13.13555
[22 empty] | 46.6 | 13.5237
[22 empty] | 46.8 | 13.89336

## FIG.5
Excess noise factor, F(M) | Silicon | Avalanche gain, M | Excess noise factor, F(M) | InGaAs/InP | Avalanche gain, M | Excess noise factor, F(M) | AlInAsSb | Avalanche gain, M | Excess noise factor, F(M) | AlGaAsSb | Avalanche gain, M | Excess noise factor, F(M) | Stddev | AlGaAsSb | Avalanche gain, M | Excess noise factor, F(M) | APD125nm | Avalanche gain, M | Excess noise factor, F(M) | APD62nm | Avalanche gain, M | Excess noise factor, F(M) | SMC model | Avalanche gain, M | Excess noise factor, F(M)
Heading(units): | ref.3 | 5 | 1.27388 | ref.17 | 10 | 5.011872 | ref.12 | 1.954692557 | 1.443298969 | ref.9 | 3.8 | 1.170051374 | 0.045323533 | ref.11 | 2.009417425 | 1.56182473 |  | 3 | 0.9174384 |  | 2.5 | 1.4436 | ref. 17 | 1.0179 | 1.016967
Avalanche gain, M |  | 5 | 1.312842696 |  | 11 | 5.357657 |  | 2.601941748 | 1.546391753 |  | 3.9 | 1.167791603 | 0.040549425 |  | 3.108630543 | 1.696278511 |  | 3.5 | 0.9475055 |  | 4.9 | 1.8887 | ref. 19 | 1.0407 | 1.036419
Excess noise factor, F(M) |  | 6 | 1.386849 |  | 12 | 5.694123 |  | 3.792880259 | 1.731958763 |  | 4 | 1.165531833 | 0.035775317 |  | 4.011775711 | 1.773109244 |  | 4 | 0.9815906 |  | 7.6 | 2.3639 |  | 1.0766 | 1.062923
|  | 7 | 1.463338 |  | 13 | 6.022272 |  | 7.158576052 | 1.855670103 |  | 4.1 | 1.163272063 | 0.034201198 |  | 4.941223636 | 1.833133253 |  | 4.5 | 1.017003 |  | 9.8 | 2.7075 |  | 1.1336 | 1.095211
|  | 8 | 1.542725 |  | 14 | 6.342926 |  | 8.297734628 | 1.93814433 |  | 4.2 | 1.161012293 | 0.032627079 |  | 5.962471799 | 1.87394958 |  | 5 | 1.052607 |  |  |  |  | 1.2059 | 1.127153
|  | 9 | 1.619733 |  | 15 | 6.656775 |  | 9.954692557 | 1.958762887 |  | 4.3 | 1.158752574 | 0.035076462 |  | 7.04920172 | 1.914765906 |  | 5.5 | 1.091133 |  |  |  |  | 1.301 | 1.160226
|  | 10 | 1.665841 |  | 16 | 6.964405 |  | 12.02588997 | 2.020618557 |  | 4.4 | 1.156492855 | 0.037525845 |  | 7.926515789 | 1.93637455 |  | 6 | 1.132506 |  |  |  |  | 1.4475 | 1.197706
|  | 11 | 1.71976 |  | 17 | 7.266315 |  | 15.28802589 | 2.06185567 |  | 4.5 | 1.146462719 | 0.056525525 |  | 8.882407968 | 1.957983193 |  | 6.5 | 1.175377 |  |  |  |  | 1.5959 | 1.208019
|  | 12 | 1.783168 |  | 18 | 7.562942 |  | 16.53074434 | 2.082474227 |  | 4.6 | 1.136432583 | 0.075525205 |  | 9.969247942 | 1.981992797 |  | 7 | 1.209344 |  |  |  |  | 1.8033 | 1.231437
|  | 13 | 1.837175 |  | 19 | 7.854662 |  |  |  |  | 4.7 | 1.134442259 | 0.07491814 |  | 11.16084301 | 2.008403361 |  | 7.5 | 1.250439 |  |  |  |  | 2.1104 | 1.25098
|  | 14 | 1.887005 |  | 20 | 8.141811 |  |  |  |  | 4.8 | 1.132451935 | 0.074311075 |  | 12.95485453 | 2.037214886 |  | 8 | 1.291535 |  |  |  |  | 2.472 | 1.275646
|  | 15 | 1.931339 | [7 empty] | 4.9 | 1.130058812 | 0.073030921 |  | 14.02866104 | 2.051620648 |  | 8.5 | 1.338983 |  |  |  |  | 2.9829 | 1.312464
|  | 16 | 1.978866 | [7 empty] | 5 | 1.127665689 | 0.071750766 |  | 15.10243611 | 2.070828331 |  | 9 | 1.385838 |  |  |  |  | 3.6449 | 1.339985
|  | 17 | 2.027645 | [7 empty] | 5.1 | 1.125272566 | 0.071975783 |  |  |  |  | 9.5 | 1.429744 |  |  |  |  | 4.6902 | 1.42514
|  | 18 | 2.063709 | [7 empty] | 5.2 | 1.122879443 | 0.072200799 |  |  |  |  | 10 | 1.474725 |  |  |  |  | 6.3859 | 1.555786
|  | 19 | 2.0962 | [7 empty] | 5.3 | 1.12048632 | 0.073904119 |  |  |  |  | 10.5 | 1.520784 |  |  |  |  | 9.7902 | 1.790973
|  | 20 | 2.134698 | [7 empty] | 5.4 | 1.118093197 | 0.075607439 |  |  |  |  | 11 | 1.566716 |  |  |  |  | 21.1053 | 2.667598
|  | 21 | 2.184243 | [7 empty] | 5.5 | 1.115700074 | 0.078604334 |  |  |  |  | 11.5 | 1.611803
|  | 22 | 2.228366 | [7 empty] | 5.6 | 1.113306951 | 0.081601229 |  |  |  |  | 12 | 1.656891
|  | 23 | 2.258148 | [7 empty] | 5.7 | 1.111125628 | 0.085661537 |  |  |  |  | 12.5 | 1.701989
|  | 24 | 2.287931 | [7 empty] | 5.8 | 1.108944304 | 0.089721845 |  |  |  |  | 13 | 1.747499
|  | 25 | 2.317713 | [7 empty] | 5.9 | 1.107403321 | 0.094508081 |  |  |  |  | 13.5 | 1.793009
[11 empty] | 6 | 1.105862339 | 0.099294316 |  |  |  |  | 14 | 1.838519
[11 empty] | 6.1 | 1.109806745 | 0.0971616 |  |  |  |  | 14.5 | 1.884029
[11 empty] | 6.2 | 1.113751152 | 0.095028884 |  |  |  |  | 15 | 1.928386
[11 empty] | 6.3 | 1.118954266 | 0.091466171 |  |  |  |  | 15.5 | 1.97245
[11 empty] | 6.4 | 1.124157381 | 0.087903457 |  |  |  |  | 16 | 2.016513
[11 empty] | 6.5 | 1.129360495 | 0.084504811 |  |  |  |  | 16.5 | 2.060577
[11 empty] | 6.6 | 1.13456361 | 0.081106165 |  |  |  |  | 17 | 2.104641
[11 empty] | 6.7 | 1.139766724 | 0.077916384 |  |  |  |  | 17.5 | 2.148704
[11 empty] | 6.8 | 1.144969838 | 0.074726603 |  |  |  |  | 18 | 2.205987
[11 empty] | 6.9 | 1.150172953 | 0.07180377 |  |  |  |  | 18.5 | 2.259676
[11 empty] | 7 | 1.155376067 | 0.068880938 |  |  |  |  | 19 | 2.31381
[11 empty] | 7.1 | 1.160579181 | 0.066298611 |  |  |  |  | 19.5 | 2.360665
[11 empty] | 7.2 | 1.165782296 | 0.063716285 |  |  |  |  | 20 | 2.401541
[11 empty] | 7.3 | 1.17098541 | 0.061563401 |  |  |  |  | 20.5 | 2.435139
[11 empty] | 7.4 | 1.176188524 | 0.059410518 |  |  |  |  | 21 | 2.464334
[11 empty] | 7.5 | 1.181391639 | 0.057786023 |  |  |  |  | 21.5 | 2.478248
[11 empty] | 7.6 | 1.186594753 | 0.056161528 |  |  |  |  | 22 | 2.480255
[11 empty] | 7.7 | 1.191849042 | 0.055258323
[11 empty] | 7.8 | 1.19710333 | 0.054355118
[11 empty] | 7.9 | 1.201690323 | 0.053442908
[11 empty] | 8 | 1.206277315 | 0.052530698
[11 empty] | 8.1 | 1.210677348 | 0.052047725
[11 empty] | 8.2 | 1.215077381 | 0.051564751
[11 empty] | 8.3 | 1.217937682 | 0.052002943
[11 empty] | 8.4 | 1.220797982 | 0.052441135
[11 empty] | 8.5 | 1.223478935 | 0.053016423
[11 empty] | 8.6 | 1.226159888 | 0.053591711
[11 empty] | 8.7 | 1.22884084 | 0.054230873
[11 empty] | 8.8 | 1.231521793 | 0.054870034
[11 empty] | 8.9 | 1.234202745 | 0.055568716
[11 empty] | 9 | 1.236883698 | 0.056267397
[11 empty] | 9.1 | 1.23956465 | 0.057021281
[11 empty] | 9.2 | 1.242245603 | 0.057775164
[11 empty] | 9.3 | 1.244846861 | 0.058402196
[11 empty] | 9.4 | 1.24744812 | 0.059029228
[11 empty] | 9.5 | 1.250394513 | 0.059374505
[11 empty] | 9.6 | 1.253340907 | 0.059719781
[11 empty] | 9.7 | 1.256337533 | 0.059980905
[11 empty] | 9.8 | 1.259334159 | 0.060242029
[11 empty] | 9.9 | 1.262568446 | 0.060221281
[11 empty] | 10 | 1.265802734 | 0.060200534
[11 empty] | 10.1 | 1.269528527 | 0.059893914
[11 empty] | 10.2 | 1.273254321 | 0.059587294
[11 empty] | 10.3 | 1.276980114 | 0.05934049
[11 empty] | 10.4 | 1.280705908 | 0.059093686
[11 empty] | 10.5 | 1.284431701 | 0.058908207
[11 empty] | 10.6 | 1.288157495 | 0.058722728
[11 empty] | 10.7 | 1.291883288 | 0.058599741
[11 empty] | 10.8 | 1.295609082 | 0.058476753
[11 empty] | 10.9 | 1.299334875 | 0.058417047
[11 empty] | 11 | 1.303060669 | 0.058357342
[11 empty] | 11.1 | 1.306786462 | 0.058361306
[11 empty] | 11.2 | 1.310512256 | 0.058365271
[11 empty] | 11.3 | 1.314238049 | 0.05843288
[11 empty] | 11.4 | 1.317963843 | 0.058500489
[11 empty] | 11.5 | 1.321735062 | 0.058721996
[11 empty] | 11.6 | 1.325506281 | 0.058943503
[11 empty] | 11.7 | 1.329396742 | 0.059464255
[11 empty] | 11.8 | 1.333287203 | 0.059985007
[11 empty] | 11.9 | 1.337118926 | 0.06049818
[11 empty] | 12 | 1.340950648 | 0.061011353
[11 empty] | 12.1 | 1.34488875 | 0.061524854
[11 empty] | 12.2 | 1.348826851 | 0.062038354
[11 empty] | 12.3 | 1.353378027 | 0.062082826
[11 empty] | 12.4 | 1.357929203 | 0.062127298
[11 empty] | 12.5 | 1.362966072 | 0.061272209
[11 empty] | 12.6 | 1.368002941 | 0.060417121
[11 empty] | 12.7 | 1.373039811 | 0.060066094
[11 empty] | 12.8 | 1.37807668 | 0.059715066
[11 empty] | 12.9 | 1.382848849 | 0.060017951
[11 empty] | 13 | 1.387621019 | 0.060320837
[11 empty] | 13.1 | 1.396226647 | 0.06053481
[11 empty] | 13.2 | 1.404832276 | 0.060748784
[11 empty] | 13.3 | 1.408934489 | 0.061213058
[11 empty] | 13.4 | 1.413036703 | 0.061677333
[11 empty] | 13.5 | 1.417138916 | 0.062171351
[11 empty] | 13.6 | 1.42124113 | 0.06266537
[11 empty] | 13.7 | 1.42575352 | 0.062835807
[11 empty] | 13.8 | 1.430265911 | 0.063006245
[11 empty] | 13.9 | 1.435039032 | 0.062970529
[11 empty] | 14 | 1.439812152 | 0.062934813
[11 empty] | 14.1 | 1.444585272 | 0.062918549
[11 empty] | 14.2 | 1.449358392 | 0.062902286
[11 empty] | 14.3 | 1.454131513 | 0.062905504
[11 empty] | 14.4 | 1.458904633 | 0.062908722
[11 empty] | 14.5 | 1.463527676 | 0.06290896
[11 empty] | 14.6 | 1.46815072 | 0.062909198
[11 empty] | 14.7 | 1.472729901 | 0.062917841
[11 empty] | 14.8 | 1.477309082 | 0.062926485
[11 empty] | 14.9 | 1.481888263 | 0.062956066
[11 empty] | 15 | 1.486467444 | 0.062985647
[11 empty] | 15.1 | 1.491070679 | 0.063085801
[11 empty] | 15.2 | 1.495673914 | 0.063185956
[11 empty] | 15.3 | 1.498800706 | 0.064756451
[11 empty] | 15.4 | 1.501927499 | 0.066326947
[11 empty] | 15.5 | 1.503623592 | 0.069441515
[11 empty] | 15.6 | 1.505319686 | 0.072556083
[11 empty] | 15.7 | 1.506921277 | 0.076025072
[11 empty] | 15.8 | 1.508522867 | 0.079494061
[11 empty] | 15.9 | 1.510162882 | 0.083293436
[11 empty] | 16 | 1.511802897 | 0.087092812
[11 empty] | 16.1 | 1.513456428 | 0.091122953
[11 empty] | 16.2 | 1.51510996 | 0.095153093
[11 empty] | 16.3 | 1.539206686 | 0.086094714
[11 empty] | 16.4 | 1.563303411 | 0.077036335
[11 empty] | 16.5 | 1.568761001 | 0.076908894
[11 empty] | 16.6 | 1.57421859 | 0.076781453
[11 empty] | 16.7 | 1.58004514 | 0.076686952
[11 empty] | 16.8 | 1.58587169 | 0.076592452
[11 empty] | 16.9 | 1.591661732 | 0.076537438
[11 empty] | 17 | 1.597451774 | 0.076482424
[11 empty] | 17.1 | 1.603211119 | 0.076466077
[11 empty] | 17.2 | 1.608970465 | 0.076449729
[11 empty] | 17.3 | 1.613653848 | 0.077371913
[11 empty] | 17.4 | 1.61833723 | 0.078294098
[11 empty] | 17.5 | 1.621922987 | 0.080078948
[11 empty] | 17.6 | 1.625508744 | 0.081863798
[11 empty] | 17.7 | 1.628932319 | 0.083755006
[11 empty] | 17.8 | 1.632355895 | 0.085646213
[11 empty] | 17.9 | 1.635579308 | 0.087595978
[11 empty] | 18 | 1.638802721 | 0.089545743
[11 empty] | 18.1 | 1.642030647 | 0.091617013
[11 empty] | 18.2 | 1.645258573 | 0.093688283
[11 empty] | 18.3 | 1.648491259 | 0.095866059
[11 empty] | 18.4 | 1.651723944 | 0.098043836
[11 empty] | 18.5 | 1.655063156 | 0.099910603
[11 empty] | 18.6 | 1.658402367 | 0.101777369
[11 empty] | 18.7 | 1.661993231 | 0.102582428
[11 empty] | 18.8 | 1.665584095 | 0.103387488
[11 empty] | 18.9 | 1.669196197 | 0.104312396
[11 empty] | 19 | 1.672808299 | 0.105237304
[11 empty] | 19.1 | 1.676318472 | 0.106157961
[11 empty] | 19.2 | 1.679828645 | 0.107078619
[11 empty] | 19.3 | 1.683334607 | 0.108078415
[11 empty] | 19.4 | 1.686840569 | 0.109078211
[11 empty] | 19.5 | 1.690321037 | 0.110157701
[11 empty] | 19.6 | 1.693801505 | 0.111237191
[11 empty] | 19.7 | 1.697274277 | 0.112388403
[11 empty] | 19.8 | 1.70074705 | 0.113539614
[11 empty] | 19.9 | 1.720148973 | 0.112899585
[11 empty] | 20 | 1.739550897 | 0.112259556
[11 empty] | 20.1 | 1.744180655 | 0.112344017
[11 empty] | 20.2 | 1.748810414 | 0.112428478
[11 empty] | 20.3 | 1.753396882 | 0.11247306
[11 empty] | 20.4 | 1.757983351 | 0.112517642
[11 empty] | 20.5 | 1.762662897 | 0.112613765
[11 empty] | 20.6 | 1.767342443 | 0.112709888
[11 empty] | 20.7 | 1.772355601 | 0.112893649
[11 empty] | 20.8 | 1.77736876 | 0.11307741
[11 empty] | 20.9 | 1.782383618 | 0.113263433
[11 empty] | 21 | 1.787398476 | 0.113449457
[11 empty] | 21.1 | 1.792454651 | 0.113620169
[11 empty] | 21.2 | 1.797510826 | 0.113790881
[11 empty] | 21.3 | 1.802567 | 0.113964001