## DATABASE WITH SHEAR REINFORCEME
no. | name | reference | Link | Source full reference | nb | type | bw [mm] | d [mm] | h [mm] | bf [mm] | hf [mm] | fc,cyl [MPa] | fct [MPa] | Ec [MPa] | ag [mm] | Afl [mm²] | ρfl [-] | Efl [MPa] | ffu [MPa] | FRP longitudinal type | Afw [mm²] | ρfw [-] | s [mm] | α [⁰] | Efw [MPa] | ffuw[MPa] | FRP web type | test type | Θcr [deg] | failure mode | Vu [N] | a[mm] | a/d [-] | Comments
1 | AC0560M | Nagasaka et al. (1993) |  | Nagasaka, Tomoya, Hiroshi Fukuyama, and Masamaru Tanigaki. "Shear performance of concrete beams reinforced with FRP stirrups." Special publication 138 (1993): 789-812. | 1 | [] | 250 | 253 | 300 |  |  | 33.418 |  |  |  | 1200 | 0.0189 | 56252 | 1293.6 | AFRP | 50 | 0.005 | 80 | 90 | 56286.44 | 1284.586 | CFRP | ST |  | shear tension breaking | 246146.915 | 450.34 | 1.78
2 | AC1060M |  |  |  | 1 | [] | 250 | 253 | 300 |  |  | 33.418 |  |  |  | 1200 | 0.0189 | 56252 | 1293.6 | AFRP | 50 | 0.01 | 40 | 90 | 56286.44 | 1284.586 | CFRP | ST |  | shear tension breaking | 310870.805 | 450.34 | 1.78
3 | AC1560M |  |  |  | 1 | [] | 250 | 253 | 300 |  |  | 33.418 |  |  |  | 1200 | 0.0189 | 56252 | 1293.6 | AFRP | 50 | 0.0015 | 27 | 90 | 56286.44 | 1284.586 | CFRP | ST |  | shear tension breaking | 358923.39 | 450.34 | 1.78
4 | AC0590M |  |  |  | 1 | [] | 250 | 253 | 300 |  |  | 33.418 |  |  |  | 1200 | 0.0189 | 56252 | 1293.6 | AFRP | 50 | 0.005 | 80 | 90 | 56286.44 | 1284.586 | CFRP | ST |  | shear tension breaking | 203978.32 | 450.34 | 1.78
5 | AC1090M |  |  |  | 1 | [] | 250 | 253 | 300 |  |  | 33.418 |  |  |  | 1200 | 0.0189 | 56252 | 1293.6 | AFRP | 50 | 0.01 | 40 | 90 | 56286.44 | 1284.586 | CFRP | ST |  | shear tension breaking | 276547.53 | 450.34 | 1.78
6 | AC1590M |  |  |  | 1 | [] | 250 | 253 | 300 |  |  | 33.418 |  |  |  | 1200 | 0.0189 | 56252 | 1293.6 | AFRP | 50 | 0.015 | 27 | 90 | 56286.44 | 1284.586 | CFRP | ST |  | shear compression crushing | 282431.52 | 450.34 | 1.78
7 | AC0512M |  |  |  | 1 | [] | 250 | 253 | 300 |  |  | 33.418 |  |  |  | 1200 | 0.0189 | 56252 | 1293.6 | AFRP | 50 | 0.005 | 80 | 90 | 56286.44 | 1284.586 | CFRP | ST |  | shear tension breaking | 158867.73 | 450.34 | 1.78
8 | AC1012M |  |  |  | 1 | [] | 250 | 253 | 300 |  |  | 33.418 |  |  |  | 1200 | 0.0189 | 56252 | 1293.6 | AFRP | 50 | 0.01 | 40 | 90 | 56286.44 | 1284.586 | CFRP | ST |  | shear tension breaking | 229475.61 | 450.34 | 1.78
9 | AA0590M |  |  |  | 1 | [] | 250 | 253 | 300 |  |  | 33.418 |  |  |  | 1200 | 0.0189 | 56252 | 1293.6 | AFRP | 50 | 0.005 | 80 | 90 | 60503.02 | 1372.84 | AFRP | ST |  | shear tension breaking | 262818.22 | 450.34 | 1.78
10 | AA1090M |  |  |  | 1 | [] | 250 | 253 | 300 |  |  | 33.418 |  |  |  | 1200 | 0.0189 | 56252 | 1293.6 | AFRP | 50 | 0.01 | 40 | 90 | 60503.02 | 1372.84 | AFRP | ST |  | shear compression crushing | 201036.325 | 450.34 | 1.78
11 | AH0590M |  |  |  | 1 | [] | 250 | 253 | 300 |  |  | 33.418 |  |  |  | 1200 | 0.0189 | 56252 | 1293.6 | AFRP | 50 | 0.005 | 80 | 90 | 44127 | 715.838 | hybrid G+C | ST |  | shear tension breaking | 169655.045 | 450.34 | 1.78
12 | AH1090M |  |  |  | 1 | [] | 250 | 253 | 300 |  |  | 33.418 |  |  |  | 1200 | 0.0189 | 56252 | 1293.6 | AFRP | 50 | 0.01 | 40 | 90 | 44127 | 715.838 | hybrid G+C | ST |  | shear tension breaking | 243204.92 | 450.34 | 1.78
13 | AG0590M |  |  |  | 1 | [] | 250 | 253 | 300 |  |  | 33.418 |  |  |  | 1200 | 0.0189 | 56252 | 1293.6 | AFRP | 50 | 0.005 | 80 | 90 | 46284.32 | 1353.228 | GFRP | ST |  | shear tension breaking | 175539.035 | 450.34 | 1.78
14 | AG1090M |  |  |  | 1 | [] | 250 | 253 | 300 |  |  | 33.418 |  |  |  | 1200 | 0.0189 | 56252 | 1293.6 | AFRP | 50 | 0.01 | 40 | 90 | 46284.32 | 1353.228 | GFRP | ST |  | shear tension breaking | 228494.945 | 450.34 | 1.78
15 | AC1090L |  |  |  | 1 | [] | 250 | 253 | 300 |  |  | 23.52 |  |  |  | 1200 | 0.0189 | 56252 | 1293.6 | AFRP | 50 | 0.01 | 40 | 90 | 112278.7 | 1284.586 | CFRP | ST |  | shear compression crushing | 206920.315 | 450.34 | 1.78
16 | AC1590L |  |  |  | 1 | [] | 250 | 253 | 300 |  |  | 23.52 |  |  |  | 1200 | 0.0189 | 56252 | 1293.6 | AFRP | 50 | 0.015 | 27 | 90 | 112278.7 | 1284.586 | CFRP | ST |  | shear compression crushing | 221630.29 | 450.34 | 1.78
17 | AC1012L |  |  |  | 1 | [] | 250 | 253 | 300 |  |  | 23.52 |  |  |  | 1200 | 0.0189 | 56252 | 1293.6 | AFRP | 50 | 0.01 | 40 | 90 | 112278.7 | 1284.586 | CFRP | ST |  | shear compression crushing | 182403.69 | 450.34 | 1.78
18 | AC1512L |  |  |  | 1 | [] | 250 | 253 | 300 |  |  | 23.52 |  |  |  | 1200 | 0.0189 | 56252 | 1293.6 | AFRP | 50 | 0.015 | 27 | 90 | 112278.7 | 1284.586 | CFRP | ST |  | shear compression crushing | 191229.675 | 450.34 | 1.78
19 | AA1090L |  |  |  | 1 | [] | 250 | 253 | 300 |  |  | 23.52 |  |  |  | 1200 | 0.0189 | 56252 | 1293.6 | AFRP | 50 | 0.01 | 40 | 90 | 60503.02 | 1372.84 | AFRP | ST |  | shear compression crushing | 190249.01 | 450.34 | 1.78
20 | AA1590L |  |  |  | 1 | [] | 250 | 253 | 300 |  |  | 23.52 |  |  |  | 1200 | 0.0189 | 56252 | 1293.6 | AFRP | 50 | 0.015 | 27 | 90 | 60503.02 | 1372.84 | AFRP | ST |  | shear compression crushing | 202997.655 | 450.34 | 1.78
21 | AH1090L |  |  |  | 1 | [] | 250 | 253 | 300 |  |  | 23.52 |  |  |  | 1200 | 0.0189 | 56252 | 1293.6 | AFRP | 50 | 0.01 | 40 | 90 | 44127 | 715.838 | hybrid G+C | ST |  | shear compression crushing | 190249.01 | 450.34 | 1.78
22 | AH1590L |  |  |  | 1 | [] | 250 | 253 | 300 |  |  | 23.52 |  |  |  | 1200 | 0.0189 | 56252 | 1293.6 | AFRP | 50 | 0.015 | 27 | 90 | 44127 | 715.838 | hybrid G+C | ST |  | shear compression crushing | 211823.64 | 450.34 | 1.78
23 | AC1590M' |  |  |  | 1 | [] | 250 | 253 | 300 |  |  | 33.418 |  |  |  | 1200 | 0.0189 | 56252 | 1293.6 | AFRP | 50 | 0.015 | 27 | 90 | 112278.7 | 1284.586 | CFRP | ST |  | shear compression crushing | 292238.17 | 450.34 | 1.78
24 | AC1512M' |  |  |  | 1 | [] | 250 | 253 | 300 |  |  | 33.418 |  |  |  | 1200 | 0.0189 | 56252 | 1293.6 | AFRP | 50 | 0.015 | 27 | 90 | 112278.7 | 1284.586 | CFRP | ST |  | shear compression crushing | 226533.615 | 450.34 | 1.78
25 | No.10 | Tottori and Wakui (1993) |  | Tottori, S., and H. Wakui. "Shear capacity of RC and PC beams using FRP reinforcement." Special Publication 138 (1993): 615-632. | 1 | [] | 200 | 325 | 400 |  |  | 44.4 |  |  |  | 455 | 0.007 | 137000 |  | CFRP | 70 | 0.0015 | 233.3333 |  | 40000 | 716 | GFRP | 4PB |  |  | 103000 | 1050 | 3.2 | helica/spiral reinforcement
26 | No.11 |  |  |  | 1 | [] | 200 | 325 | 400 |  |  | 44.7 |  |  |  | 455 | 0.007 | 137000 |  | CFRP | 70 | 0.0015 | 233.3333 |  | 40000 | 716 | GFRP | 4PB |  |  | 107300 | 1050 | 3.2
27 | No.12 |  |  |  | 1 | [] | 200 | 325 | 400 |  |  | 44.9 |  |  |  | 455 | 0.007 | 137000 |  | CFRP | 32.66667 | 0.0007 | 233.3333 |  | 69000 | 1511 | AFRP | 4PB |  |  | 102000 | 1050 | 3.2
28 | No.14 |  |  |  | 1 | [] | 200 | 325 | 400 |  |  | 44.6 |  |  |  | 455 | 0.007 | 137000 |  | CFRP | 32.66667 | 0.0007 | 233.3333 |  | 110000 | 1413 | CFRP | 4PB |  |  | 121800 | 1050 | 2.2
29 | No.15 |  |  |  | 1 | [] | 200 | 325 | 400 |  |  | 44.8 |  |  |  | 455 | 0.007 | 137000 |  | CFRP | 32.66667 | 0.0007 | 233.3333 |  | 110000 | 1413 | CFRP | 4PB |  |  | 117800 | 1050 | 3.2
30 | No.16 |  |  |  | 1 | [] | 200 | 325 | 400 |  |  | 44.6 |  |  |  | 455 | 0.007 | 137000 |  | CFRP | 32.66667 | 0.0007 | 233.3333 |  | 110000 | 1413 | CFRP | 4PB |  |  | 112900 | 1050 | 4.3
31 | No.17 |  |  |  | 1 | [] | 200 | 325 | 400 |  |  | 45 |  |  |  | 455 | 0.007 | 137000 |  | CFRP | 18.66667 | 0.0004 | 233.3333 |  | 144000 | 1413 | CFRP | 4PB |  |  | 111900 | 1050 | 3.2
32 | No.18 |  |  |  | 1 | [] | 200 | 325 | 400 |  |  | 44.7 |  |  |  | 455 | 0.007 | 140000 |  | CFRP | 28 | 0.0006 | 233.3333 |  | 137000 | 2040 | CFRP | 4PB |  |  | 119200 | 1050 | 3.2
33 | No.19 |  |  |  | 1 | [] | 200 | 325 | 400 |  |  | 44.7 |  |  |  | 455 | 0.007 | 140000 |  | CFRP | 46.66667 | 0.001 | 233.3333 |  | 137000 | 1746 | CFRP | 4PB |  |  | 128300 | 1050 | 3.2
34 | No.20 |  |  |  | 1 | [] | 200 | 325 | 400 |  |  | 39.4 |  |  |  | 455 | 0.007 | 140000 |  | CFRP | 56 | 0.0012 | 233.3333 |  | 58000 | 1089 | AFRP | 4PB |  |  | 103900 | 1050 | 3.2
35 | No.21 |  |  |  | 1 | [] | 200 | 325 | 400 |  |  | 39.4 |  |  |  | 598 | 0.0092 | 58000 |  | AFRP | 42 | 0.0009 | 233.3333 |  | 58000 | 1236 | AFRP | 4PB |  |  | 87700 | 1050 | 3.2
36 | No.22 |  |  |  | 1 | [] | 200 | 325 | 400 |  |  | 39.4 |  |  |  | 598 | 0.0092 | 58000 |  | AFRP | 60.66667 | 0.0013 | 233.3333 |  | 58000 | 1236 | AFRP | 4PB |  |  | 94000 | 1050 | 3.2
37 | No.23 |  |  |  | 1 | [] | 200 | 325 | 400 |  |  | 39.4 |  |  |  | 598 | 0.0092 | 58000 |  | AFRP | 107.3333 | 0.0023 | 233.3333 |  | 58000 | 1236 | AFRP | 4PB |  |  | 110000 | 1050 | 3.2
38 | No.24 |  |  |  | 1 | [] | 200 | 325 | 400 |  |  | 39.4 |  |  |  | 598 | 0.0092 | 58000 |  | AFRP | 56 | 0.0012 | 233.3333 |  | 58000 | 1089 | AFRP | 4PB |  |  | 93300 | 1050 | 3.2
39 | No.25 |  |  |  | 1 | [] | 200 | 325 | 400 |  |  | 39.4 |  |  |  | 598 | 0.0092 | 58000 |  | AFRP | 56 | 0.0012 | 233.3333 |  | 58000 | 1089 | AFRP | 4PB |  |  | 93300 | 1050 | 3.2
40 | No.26 |  |  |  | 1 | [] | 200 | 325 | 400 |  |  | 39.4 |  |  |  | 598 | 0.0092 | 58000 |  | AFRP | 18.66667 | 0.0004 | 233.3333 |  | 137000 | 1746 | CFRP | 4PB |  |  | 98100 | 1050 | 3.2
41 | No.27 |  |  |  | 1 | [] | 150 | 250 |  |  |  | 35.5 |  |  |  | 206.25 | 0.0055 | 94000 |  | CFRP | 42 | 0.0012 | 233.3333 |  | 94000 | 1283 | CFRP | 4PB |  |  | 66300 | 625 | 2.5
42 | No.28 |  |  |  | 1 | [] | 150 | 250 |  |  |  | 37.6 |  |  |  | 206.25 | 0.0055 | 94000 |  | CFRP | 84 | 0.0024 | 233.3333 |  | 94000 | 1283 | CFRP | 4PB |  |  | 79100 | 625 | 2.5
43 | No.29 |  |  |  | 1 | [] | 150 | 250 |  |  |  | 34.3 |  |  |  | 393.75 | 0.0105 | 94000 |  | CFRP | 42 | 0.0012 | 233.3333 |  | 94000 | 1283 | CFRP | 4PB |  |  | 72800 | 625 | 2.5
44 | No.30 |  |  |  | 1 | [] | 150 | 250 |  |  |  | 34.2 |  |  |  | 791.25 | 0.0211 | 94000 |  | CFRP | 42 | 0.0012 | 233.3333 |  | 94000 | 1283 | CFRP | 4PB |  |  | 82900 | 625 | 2.5
45 | No.31 |  |  |  | 1 | [] | 300 | 500 |  |  |  | 31.9 |  |  |  | 795 | 0.0053 | 94000 |  | CFRP | 42 | 0.0006 | 233.3333 |  | 94000 | 1283 | CFRP | 4PB |  |  | 172000 | 1250 | 2.5
46 | No.32 |  |  |  | 1 | [] | 150 | 260 |  |  |  | 42.2 |  |  |  | 1201.2 | 0.0308 | 63000 |  | AFRP | 45.5 | 0.0013 | 233.3333 |  | 53000 | 1766 | AFRP | 4PB |  |  | 80800 | 806 | 3.1
47 | No.34 |  |  |  | 1 | [] | 200 | 250 |  |  |  | 82.5 |  |  |  | 465 | 0.0093 | 137000 |  | CFRP | 177.3333 | 0.0038 | 233.3333 |  | 53000 | 1278 | AFRP | 4PB |  |  | 131500 | 750 | 3
48 | No.35 |  |  |  | 1 | [] | 200 | 250 |  |  |  | 84.2 |  |  |  | 465 | 0.0093 | 137000 |  | CFRP | 70 | 0.0015 | 233.3333 |  | 137000 | 1278 | CFRP | 4PB |  |  | 138600 | 750 | 3
49 | No.36 |  |  |  | 1 | [] | 200 | 250 |  |  |  | 84.2 |  |  |  | 465 | 0.0093 | 137000 |  | CFRP | 126 | 0.0027 | 233.3333 |  | 53000 | 1278 | AFRP | 4PB |  |  | 117300 | 750 | 3
50 | No.37 |  |  |  | 1 | [] | 200 | 250 |  |  |  | 82.5 |  |  |  | 465 | 0.0093 | 137000 |  | CFRP | 56 | 0.0012 | 233.3333 |  | 137000 | 1278 | CFRP | 4PB |  |  | 134700 | 750 | 3
51 | FF1-20 | Maruyama and Zaho (1994) |  | Zhao, W., K. Maruyama, and H. Suzuki. "Shear behavior of concrete beams reinforced by FRP rods as longitudinal and shear reinforcement." RILEM PROCEEDINGS. CHAPMAN & HALL, 1995. | 1 | [] | 150 | 250 | 300 |  |  | 36.2 |  |  |  | 206.25 | 0.0055 | 94000 | 1308 | CFRP | 36 | 0.0012 | 200 | 90 | 94000 | 1308 | CFRP | 4PB |  |  | 59000 | 625 | 2.5
52 | FF1-10 |  |  |  | 1 | [] | 150 | 250 | 300 |  |  | 38.3 |  |  |  | 206 | 0.0055 | 94000 | 1308 | CFRP | 36 | 0.0024 | 100 | 90 | 94000 | 1308 | CFRP | 4PB |  |  | 84000 | 625 | 2.5
53 | FF2-20 |  |  |  | 1 | [] | 150 | 250 | 300 |  |  | 35 |  |  |  | 396 | 0.0105 | 94000 | 1308 | CFRP | 36 | 0.0012 | 200 | 90 | 94000 | 1308 | CFRP | 4PB |  |  | 72800 | 625 | 2.5
54 | FF2-10 |  |  |  | 1 | [] | 150 | 250 | 300 |  |  | 33.1 |  |  |  | 412 | 0.011 | 94000 | 1308 | CFRP | 36 | 0.0024 | 100 | 90 | 94000 | 1308 | CFRP | 4PB |  |  | 89000 | 625 | 2.5
55 | FF3-10 |  |  |  | 1 | [] | 150 | 250 | 300 |  |  | 31.3 |  |  |  | 522 | 0.0139 | 94000 | 1308 | CFRP | 36 | 0.0024 | 100 | 90 | 94000 | 1308 | CFRP | 4PB |  |  | 95000 | 625 | 2.5
56 | FF4-10 |  |  |  | 1 | [] | 150 | 250 | 300 |  |  | 30.5 |  |  |  | 792 | 0.0211 | 94000 | 1308 | CFRP | 36 | 0.0024 | 100 | 90 | 94000 | 1308 | CFRP | 4PB |  |  | 119500 | 625 | 2.5
57 | FF4-13 |  |  |  | 1 | [] | 150 | 250 | 300 |  |  | 30.5 |  |  |  | 792 | 0.0211 | 94000 | 1308 | CFRP | 36 | 0.0018 | 130 | 90 | 94000 | 1308 | CFRP | 4PB |  |  | 86000 | 625 | 2.5
58 | FF4-16 |  |  |  | 1 | [] | 150 | 250 | 300 |  |  | 31.3 |  |  |  | 792 | 0.0211 | 94000 | 1308 | CFRP | 36 | 0.0015 | 160 | 90 | 94000 | 1308 | CFRP | 4PB |  |  | 75000 | 625 | 2.5
59 | FF4-20 |  |  |  | 1 | [] | 150 | 250 | 300 |  |  | 34.9 |  |  |  | 792 | 0.0211 | 94000 | 1308 | CFRP | 36 | 0.0012 | 200 | 90 | 94000 | 1308 | CFRP | 4PB |  |  | 82500 | 625 | 2.5
60 | AA1060M | Okamoto et al. (1994) |  | Okamoto, T., T. Nagasaka, and M. Tanigaki. "Shear capacity of concrete beams using FRP reinforcement." Journal of Struct. Constr. Eng 455 (1994): 27-136. | 1 | [] | 250 | 253 |  |  |  | 37.7 |  |  |  | 1081.575 | 0.0171 | 61000 | 1167 | AFRP | 91.875 | 0.0105 | 35 | 90 | 61000 | 822 | AFRP | ST |  |  | 271700 |  | 1.2
61 | AA1060M-C |  |  |  | 1 | [] | 250 | 253 |  |  |  | 37.3 |  |  |  | 1081.575 | 0.0171 | 61000 | 1167 | AFRP | 91.875 | 0.0105 | 35 | 90 | 61000 | 822 | AFRP | ST |  |  | 252100 |  | 1.2
62 | AA1090M |  |  |  | 1 | [] | 250 | 253 |  |  |  | 37.7 |  |  |  | 1081.575 | 0.0171 | 61000 | 1167 | AFRP | 91.875 | 0.0105 | 35 | 90 | 61000 | 822 | AFRP | ST |  |  | 264900 |  | 1.8
63 | AC0512M |  |  |  | 1 | [] | 250 | 253 |  |  |  | 32.9 |  |  |  | 1081.575 | 0.0171 | 61000 | 1167 | AFRP | 89.25 | 0.0051 | 70 | 90 | 113000 | 903 | CFRP | ST |  |  | 158900 |  | 1.8
64 | AC1060M-C |  |  |  | 1 | [] | 250 | 253 |  |  |  | 37.3 |  |  |  | 1081.575 | 0.0171 | 61000 | 1167 | AFRP | 90.125 | 0.0103 | 35 | 90 | 113000 | 903 | CFRP | ST |  |  | 267800 |  | 1.8
65 | AC1060M |  |  |  | 1 | [] | 250 | 253 |  |  |  | 37.7 |  |  |  | 1081.575 | 0.0171 | 61000 | 1167 | AFRP | 90.125 | 0.0103 | 35 | 90 | 113000 | 903 | CFRP | ST |  |  | 278600 |  | 1.2
66 | AC1090M |  |  |  | 1 | [] | 250 | 253 |  |  |  | 32.9 |  |  |  | 1081.575 | 0.0171 | 61000 | 1167 | AFRP | 90.125 | 0.0103 | 35 | 90 | 113000 | 903 | CFRP | ST |  |  | 286500 |  | 1.8
67 | AC1012M |  |  |  | 1 | [] | 250 | 253 |  |  |  | 32.9 |  |  |  | 1081.575 | 0.0171 | 61000 | 1167 | AFRP | 90.125 | 0.0103 | 35 | 90 | 113000 | 903 | CFRP | ST |  |  | 229600 |  | 1.8
68 | AC1560M |  |  |  | 1 | [] | 250 | 253 |  |  |  | 28.9 |  |  |  | 1081.575 | 0.0171 | 61000 | 1167 | AFRP | 90 | 0.015 | 24 | 90 | 113000 | 903 | CFRP | ST |  |  | 359000 |  | 1.2
69 | AC1590L |  |  |  | 1 | [] | 250 | 253 |  |  |  | 28.9 |  |  |  | 1081.575 | 0.0171 | 61000 | 1167 | AFRP | 90 | 0.015 | 24 | 90 | 113000 | 903 | CFRP | ST |  |  | 217800 |  | 1.8
70 | AC1512M' |  |  |  | 1 | [] | 250 | 253 |  |  |  | 32.9 |  |  |  | 1081.575 | 0.0171 | 61000 | 1167 | AFRP | 90 | 0.015 | 24 | 90 | 113000 | 903 | CFRP | ST |  |  | 262900 |  | 2.4
71 | No.10 | Zhao et al. (1995) |  | Zhao, W., K. Maruyama, and H. Suzuki. "Shear behavior of concrete beams reinforced by FRP rods as longitudinal and shear reinforcement." RILEM PROCEEDINGS. CHAPMAN & HALL, 1995. | 1 | [] | 150 | 250 | 300 |  |  | 34.3 |  |  |  | 1136 | 0.03029333 | 105000 | 1124 | CFRP | 56.55 | 0.004188889 | 90 | 90 | 39000 | 1100 | GFRP | 4PB |  |  | 113700 | 750 | 3
72 | No.14 |  |  |  | 1 | [] | 150 | 250 | 300 |  |  | 34.3 |  |  |  | 1136 | 0.03029333 | 105000 | 1124 | CFRP | 56.55 | 0.004188889 | 90 | 90 | 10000 | 1300 | CFRP | 4PB |  | shear | 125900 | 750 | 3
73 | No.16 |  |  |  | 1 | [] | 150 | 250 | 300 |  |  | 34.3 |  |  |  | 852 | 0.02272 | 105000 | 1124 | CFRP | 56.55 | 0.004188889 | 90 | 90 | 39000 | 1100 | GFRP | 4PB |  | shear | 116200 | 750 | 3
74 | No.18 |  |  |  | 1 | [] | 150 | 250 | 300 |  |  | 34.3 |  |  |  | 568 | 0.01514667 | 105000 | 1124 | CFRP | 56.55 | 0.004188889 | 90 | 90 | 39000 | 1100 | GFRP | 4PB |  | shear | 123300 | 750 | 2
75 | No.19 |  |  |  | 1 | [] | 150 | 250 | 300 |  |  | 34.3 |  |  |  | 568 | 0.01514667 | 105000 | 1124 | CFRP | 56.55 | 0.004188889 | 90 | 90 | 39000 | 1100 | GFRP | 4PB |  | shear | 73300 | 750 | 4
76 | GG05-10 | Nakamura and Higai (1995) |  | Nakamura, Hikaru, and Takeshi Higai. "Evaluation of shear strength of concrete beams reinforced with FRP." Doboku Gakkai Ronbunshu 1995.508 (1995): 89-100. | 1 | [] | 200 | 250 |  |  |  | 35.4 |  |  |  | 805 | 0.0161 | 29000 | 751 | GFRP | 70 | 0.0035 | 100 | 90 | 31000 | 828 | GFRP | 3PB |  |  | 83000 | 750 | 3
77 | GG10-10 |  |  |  | 1 | [] | 200 | 250 |  |  |  | 33.4 |  |  |  | 805 | 0.0161 | 29000 | 751 | GFRP | 70 | 0.0035 | 100 | 90 | 31000 | 828 | GFRP | 3PB |  |  | 100000 | 750 | 3
78 | GG05-10 |  |  |  | 1 | [] | 200 | 250 |  |  |  | 35.2 |  |  |  | 805 | 0.0161 | 29000 | 751 | GFRP | 70 | 0.0018 | 200 | 90 | 31000 | 828 | GFRP | 3PB |  |  | 56000 | 750 | 3
79 | GG10-20 |  |  |  | 1 | [] | 200 | 250 |  |  |  | 35.2 |  |  |  | 805 | 0.0161 | 29000 | 751 | GFRP | 70 | 0.0018 | 200 | 90 | 31000 | 828 | GFRP | 3PB |  |  | 66000 | 750 | 3
80 | S2 | Vijay et al. (1996) |  | Vijay, P. V., S. V. Kumar, and H. V. S. GangaRao. "Shear and ductility behavior of concrete beams reinforced with GFRP rebars." PROCEEDINGS OF THE 2ND INTERNATIONAL CONFERENCE ON ADVANCED COMPOSITE MATERIALS IN BRIDGES AND STRUCTURES, ACMBS-II, MONTREAL 1996. 1996. | 1 | [] | 150 | 265 | 300 |  |  | 44.8 |  |  |  | 568.425 | 0.0143 | 54000 | 655 | GFRP | 127 | 0.0093 | 101.6 | 90 | 54000 | 655 | GFRP | 4PB |  |  | 126800 |  | 1.9
81 | S3 |  |  |  | 1 | [] | 150 | 265 | 300 |  |  | 44.8 |  |  |  | 568.425 | 0.0143 | 54000 | 655 | GFRP | 127 | 0.0062 | 152.4 | 90 | 54000 | 655 | GFRP | 4PB |  |  | 115000 |  | 1.9
82 | S5 |  |  |  | 1 | [] | 150 | 265 | 300 |  |  | 31 |  |  |  | 254.4 | 0.0064 | 54000 | 655 | GFRP | 127 | 0.0093 | 101.6 | 90 | 54000 | 655 | GFRP | 4PB |  |  | 123200 |  | 1.9
83 | S6 |  |  |  | 1 | [] | 150 | 265 | 300 |  |  | 31 |  |  |  | 254.4 | 0.0064 | 54000 | 655 | GFRP | 127 | 0.0062 | 152.4 | 90 | 54000 | 655 | GFRP | 4PB |  |  | 123300 |  | 1.9
84 | No.25 | Maruyama and Zhao (1996) |  | Maruyama, K., and W. Zhao. "Size effect in shear behavior of FRP reinforced concrete beams." Advanced Composite Materials in Bridges and Structures, Montreal, Quebec (1996): 227-234. | 1 | [] | 150 | 250 | 300 |  |  | 34 |  |  |  | 390 | 0.0107 | 100000 | 1200 | CFRP | 77 | 0.0043 | 120 | 90 | 30000 | 600 | GFRP | 4PB |  |  | 110000 |  | 2.5
85 | No.26 |  |  |  | 1 | [] | 150 | 250 | 300 |  |  | 34 |  |  |  | 390 | 0.0107 | 100000 | 1200 | CFRP | 77 | 0.0043 | 120 | 90 | 30000 | 600 | GFRP | 4PB |  |  | 107000 |  | 2.5
86 | No.27 |  |  |  | 1 | [] | 150 | 250 | 300 |  |  | 34 |  |  |  | 390 | 0.0107 | 100000 | 1200 | CFRP | 77 | 0.0086 | 60 | 90 | 30000 | 600 | GFRP | 4PB |  |  | 131000 |  | 2.5
87 | No.28 |  |  |  | 1 | [] | 150 | 250 | 300 |  |  | 34 |  |  |  | 390 | 0.0107 | 100000 | 1200 | CFRP | 77 | 0.0086 | 60 | 90 | 30000 | 600 | GFRP | 4PB |  |  | 131000 |  | 2.5
88 | No.30 |  |  |  | 1 | [] | 300 | 500 | 550 |  |  | 29.5 |  |  |  | 1560 | 0.0107 | 100000 | 1200 | CFRP | 308 | 0.0043 | 240 | 90 | 30000 | 600 | GFRP | 4PB |  |  | 370000 |  | 2.5
89 | No.32 |  |  |  | 1 | [] | 450 | 750 | 800 |  |  | 29.5 |  |  |  | 3510 | 0.0107 | 100000 | 1200 | CFRP | 692 | 0.0043 | 360 | 90 | 30000 | 600 | GFRP | 4PB |  |  | 590000
90 | GB11 | Duranovic et al. (1997) |  | Duranovic, N., K_ Pilakoutas, and P. Waldron. "Tests on concrete beams reinforced with glass fibre reinforced plastic bars." Non-metallic (FRP) reinforcement for concrete structure 2 (1997): 479-486. | 1 | [] | 150 | 210 | 250 |  |  | 39.8 | 3.01 |  | 20 | 429.4164 | 0.01363227 | 45000 | 1000 | GFRP | 40 | 0.001742919 | 153 | 90 | 45000 | 1000 | GFRP | 4PB |  | shear | 49000 | 767 | 3.652381
91 | GB12 |  |  |  | 1 | [] | 150 | 210 | 250 |  |  | 39.8 | 3.01 |  | 20 | 429.4164 | 0.01363227 | 45000 | 1000 | GFRP | 40 | 0.001742919 | 153 | 90 | 45000 | 1000 | GFRP | 4PB |  | shear | 67000 | 512 | 2.438095
92 | B1 | Alsayed (1997) | Alsayed (1997) | Alsayed, Saleh Hamed. "Flexural behaviour of concrete beams reinforced with GFRP bars." Cement and Concrete Composites 20.1 (1998): 1-11. | 1 | [] | 200 | 311 | 360 |  |  | 35.53 |  |  |  | 850.5862 | 0.01367502 | 36000 | 700 | GFRP | 63.33843 | 0.002111281 | 150 | 90 | 42000 | 565 | GFRP | 4PB |  | shear | 69000 | 1000 | 3.215434
93 | B2 |  |  |  | 1 | [] | 200 | 309 | 360 |  |  | 35.69 |  |  |  | 794.226 | 0.01285155 | 43000 | 764 | GFRP | 63.33843 | 0.003958652 | 80 | 90 | 42000 | 565 | GFRP | 4PB |  | shear | 109000 | 730 | 2.36246
94 | CC-3 | Shehata (2000) | Shehata et al. (2000) | Shehata, Emile, Ryan Morphy, and Sami Rizkalla. "Fibre reinforced polymer shear reinforcement for concrete members: behaviour and design guidelines." Canadian Journal of Civil Engineering 27.5 (2000): 859-872. | 1 | T | 135 | 470 | 560 | 600 | 75 | 50 |  |  |  | 795.2 | 0.0125327 | 137000 | 2200 | CFRP | 76.96 | 0.003638771 | 156.6667 | 90 | 137000 | 1730 | CFRP | 4PB |  | shear initiated by rupture of the FRP stirrups | 305000 | 1500 | 3.191489
95 | CG-3 |  |  |  | 1 | T | 135 | 470 | 560 | 600 | 75 | 50 |  |  |  | 795.2 | 0.0125327 | 137000 | 2200 | CFRP | 76.96 | 0.003638771 | 156.6667 | 90 | 137000 | 1730 | CFRP | 4PB |  | shear initiated by rupture of the FRP stirrups | 305000 | 1500 | 3.191489
96 | BM1 | Alkhrdaji et al. (2001) | Alkhrdaji et al. (2001) | Alkhrdaji, Tarek, et al. "Shear strength of GFRP RC beams and slabs." Proceedings of the international conference, composites in construction-CCC. Vol. 2001. 2001. | 1 | [] | 178 | 279 | 330 |  |  | 24.1 |  |  |  | 1142 | 0.02299545 | 40000 | 717 | GFRP | 142 | 0.005248374 | 152 | 90 | 40000 | 717 | GFRP | 3PB |  | flexure/shear | 81800 | 914 | 3.275986
97 | BM2 |  |  |  | 1 | [] | 178 | 279 | 330 |  |  | 24.1 |  |  |  | 1142 | 0.02299545 | 40000 | 717 | GFRP | 142 | 0.003929817 | 203 | 90 | 40000 | 717 | GFRP | 3PB |  | flexure/shear | 71200 | 750 | 2.688172
98 | BM5 |  |  |  | 1 | [] | 178 | 279 | 330 |  |  | 25.2 |  |  |  | 1142 | 0.02299545 | 40000 | 717 | GFRP | 142 | 0.005248374 | 152 | 90 | 40000 | 717 | GFRP | 3PB |  | flexure/shear | 81000 | 750 | 2.688172
99 | BM6 |  |  |  | 1 | [] | 178 | 287 | 330 |  |  | 25.2 |  |  |  | 593 | 0.01160788 | 40000 | 717 | GFRP | 142 | 0.003929817 | 203 | 90 | 40000 | 717 | GFRP | 3PB |  | flexure/shear | 52900 | 750 | 2.61324
100 | GB43R | Guadagnini et al. (2006) | Guadagnini et al. (2006) | Guadagnini, Maurizio, Kypros Pilakoutas, and Peter Waldron. "Shear resistance of FRP RC beams: Experimental study." Journal of composites for construction 10.6 (2006): 464-473. | 1 | [] | 150 | 223 | 250 |  |  | 40.78 |  |  |  | 795.2 | 0.017 | 45000 | 750 | GFRP | 7.76 | 0.0003 | 200 | 90 | 234000 | 4500 | CFRP | 4PB |  | shear | 57100
101 | GB44R |  |  |  | 1 | [] | 150 | 223 | 250 |  |  | 40.78 |  |  |  | 795.2 | 0.017 | 45000 | 750 | GFRP | 11.54 | 0.0008 | 100 | 90 | 234000 | 4500 | CFRP | 4PB |  | shear | 77550
102 | I-1 | Matta et al. (2007) | Matta et al. (2007) | Matta, F., et al. "Size effect on shear strength of concrete beams reinforced with FRP bars." Proceedings of the 6th International Conference on Fracture Mechanics of Concrete and Concrete Structures (FraMCoS-6). Vol. 2. 2007. | 1 | [] | 457 | 883 | 978 |  |  | 38.8 |  |  |  | 2412.743 | 0.005979078 | 40700 | 462.2 | GFRP | 402.1239 | 0.002167293 | 406 | 90 | 40200 | 690 | GFRP | 4PB |  | shear | 127000 | 2743 | 3.1
103 | II-1 |  |  |  | 1 | [] | 914 | 883 | 978 |  |  | 29 |  |  |  | 4825.486 | 0.005979078 | 38000 | 510.2 | GFRP | 804.2477 | 0.005788953 | 152 | 90 | 40200 | 690 | GFRP | 4PB |  | shear compression | 220000 | 2743 | 3.1
104 | I-2 |  |  |  | 1 | [] | 457 | 883 | 978 |  |  | 35.4 |  |  |  | 2412.743 | 0.005979078 | 40700 | 462.2 | GFRP | 402.1239 | 0.005788953 | 152 | 90 | 40200 | 690 | GFRP | 4PB |  | combination tensile/shear stress | 144700 | 2743 | 3.1
105 | II-2 |  |  |  | 1 | [] | 914 | 883 | 978 |  |  | 31.5 |  |  |  | 7238.229 | 0.008968616 | 38000 | 510.2 | GFRP | 1206.372 | 0.00868343 | 152 | 90 | 40200 | 690 | GFRP | 4PB |  |  | 344400 | 2743 | 3.1
106 | TB1A | Imjai PhDTh (2007) |  | Imjai, Thanongsak. Design and analysis of curved FRP composites as shear reinforcement for concrete structures. Diss. PhD thesis, The University of Sheffield, Dept. of Civil and Structural Engineering, Sheffield, UK, 2007. | 1 | [] | 150 | 219 | 250 |  |  | 48 | 3.6 |  | 10 | 402.12 | 0.0122 | 60000 | 1000 | GFRP | 60 | 0.002439024 | 164 | 90 | 27900 | 720 | GFRP | 4PB |  | shear | 35100 | 767 | 3.5
107 | TB1B |  |  |  | 1 | [] | 150 | 219 | 250 |  |  | 48 | 3.6 |  | 10 | 402.12 | 0.0122 | 60000 | 1000 | GFRP | 60 | 0.002439024 | 164 | 90 | 27900 | 720 | GFRP | 4PB |  | shear | 39550 | 767 | 3.5
108 | TB2A |  |  |  | 1 | [] | 150 | 219 | 250 |  |  | 48 | 3.6 |  | 10 | 402.12 | 0.0122 | 60000 | 1000 | GFRP | 60 | 0.002439024 | 164 | 90 | 27900 | 720 | GFRP | 4PB |  | shear | 36750 | 767 | 3.5
109 | TB2B |  |  |  | 1 | [] | 150 | 219 | 250 |  |  | 48 | 3.6 |  | 10 | 402.12 | 0.0122 | 60000 | 1000 | GFRP | 60 | 0.003669725 | 109 | 90 | 27900 | 720 | GFRP | 4PB |  | shear | 65750 | 767 | 3.5
110 | TB3A |  |  |  | 1 | [] | 150 | 219 | 250 |  |  | 48 | 3.6 |  | 10 | 402.12 | 0.0122 | 60000 | 1000 | GFRP | 60 | 0.004081633 | 98 | 90 | 27900 | 720 | GFRP | 4PB |  | shear | 59950 | 767 | 3.5
111 | TB3B |  |  |  | 1 | [] | 150 | 219 | 250 |  |  | 48 | 3.6 |  | 10 | 402.12 | 0.0122 | 60000 | 1000 | GFRP | 60 | 0.001826484 | 219 | 90 | 27900 | 720 | GFRP | 4PB |  | shear | 36900 | 767 | 3.5
112 | TB4A |  |  |  | 1 | [] | 150 | 220 | 250 |  |  | 48 | 3.6 |  | 10 | 429.42 | 0.013 | 45000 | 750 | GFRP | 60 | 0.002424242 | 165 | 90 | 27900 | 720 | GFRP | 4PB |  | shear | 32900 | 767 | 3.5
113 | TB4B |  |  |  | 1 | [] | 150 | 220 | 250 |  |  | 48 | 3.6 |  | 10 | 429.42 | 0.013 | 45000 | 750 | GFRP | 60 | 0.003636364 | 110 | 90 | 27900 | 720 | GFRP | 4PB |  | shear | 59300 | 767 | 3.5
114 | TB5A |  |  |  | 1 | [] | 150 | 220 | 250 |  |  | 48 | 3.6 |  | 10 | 429.42 | 0.013 | 45000 | 750 | GFRP | 60 | 0.003030303 | 132 | 90 | 27900 | 720 | GFRP | 4PB |  | shear | 47600 | 767 | 3.5
115 | TB5B |  |  |  | 1 | [] | 150 | 220 | 250 |  |  | 48 | 3.6 |  | 10 | 429.42 | 0.013 | 45000 | 750 | GFRP | 96 | 0.004848485 | 132 | 90 | 27900 | 720 | GFRP | 4PB |  | shear | 67050 | 767 | 3.5
116 | TB6A |  |  |  | 1 | [] | 150 | 220 | 250 |  |  | 48 | 3.6 |  | 10 | 429.42 | 0.013 | 45000 | 750 | GFRP | 60 | 0.002424242 | 165 | 90 | 32000 | 230 | GFRP | 4PB |  | shear | 30600 | 767 | 3.5
117 | Q-C-1L | Niewels PhDTh (2008) | Niewels PhDTh (2008) | Niewels, J. "Zum Tragverhalten von Betonbauteilen mit Faserverbundkunststoffbewehrung. Rheinisch-Westfälische Technische Hochschule Aachen, Lehrstuhl und Institut für Massivbau." PhD diss., Dissertation in Vorbereitung, 2008. | 1 | [] | 300 | 441 | 545 |  |  | 48.3 | 2.78 | 28800 | 8 | 4824.981 | 0.03647 | 62587 | 1000 | GFRP | 226.1947 | 0.002513274 | 300 | 90 | 30559 | 322 | GFRP | 4PB | 39 |  | 252000 | 1330 | 3.02
118 | Q-C-1R |  |  |  | 1 | [] | 300 | 441 | 545 |  |  | 48.3 | 2.78 | 28800 | 8 | 4824.981 | 0.03647 | 62587 | 1000 | GFRP | 226.1947 | 0.005385587 | 140 | 90 | 30559 | 322 | GFRP | 4PB | 40 |  | 362000 | 1330 | 3.02
119 | Q-C-2R |  |  |  | 1 | [] | 300 | 441 | 545 |  |  | 43.3 | 2.3 | 25100 | 8 | 4824.981 | 0.03647 | 62587 | 1000 | GFRP | 226.1947 | 0.003769911 | 200 | 90 | 30559 | 322 | GFRP | 4PB | 41 |  | 240000 | 1330 | 3.02
120 | Q-A-3R |  |  |  | 1 | [] | 300 | 412 | 500 |  |  | 43.3 | 2.3 | 25100 | 8 | 4020.708 | 0.03253 | 43968 | 480 | GFRP | 127.2345 | 0.003029393 | 140 | 90 | 48996 | 524 | GFRP | 4PB | 34 |  | 301000 | 1300 | 3.16
121 | Q-A-4L |  |  |  | 1 | [] | 300 | 412 | 500 |  |  | 46.8 | 2.63 | 27300 | 8 | 4020.708 | 0.03253 | 43968 | 480 | GFRP | 127.2345 | 0.001413717 | 300 | 90 | 48996 | 524 | GFRP | 4PB | 46 |  | 220000 | 1300 | 3.16
122 | Q-A-4R |  |  |  | 1 | [] | 300 | 412 | 500 |  |  | 46.8 | 2.63 | 27300 | 8 | 4020.708 | 0.03253 | 43968 | 480 | GFRP | 127.2345 | 0.002356194 | 180 | 90 | 48996 | 524 | GFRP | 4PB | 51 |  | 266000 | 1300 | 3.16
123 | Q-C-5R |  |  |  | 1 | [] | 300 | 404 | 500 |  |  | 29.1 | 2.19 | 23000 | 8 | 4824.972 | 0.03981 | 62587 | 1000 | GFRP | 100.531 | 0.001117011 | 300 | 90 | 52472 | 524 | GFRP | 4PB | 29 |  | 250000 | 1500 | 3.71
124 | L05-1 | Bentz et al. (2010) | Bentz et al. (2010) | Bentz, Evan C., Laurent Massam, and Michael P. Collins. "Shear strength of large concrete members with FRP reinforcement." Journal of Composites for Construction 14.6 (2010): 637-646. | 1 | [] | 450 | 937 | 1000 |  |  | 46 |  |  |  | 2152 | 0.005103759 | 37000 | 397 | GFRP | 168.6 | 0.0009366667 | 400 | 90 | 40800 | 760 | GFRP | 4PB |  | shear | 237000 | 3050 | 3.26
125 | L20-1 |  |  |  | 1 | [] | 450 | 857 | 1000 |  |  | 36 |  |  |  | 8608 | 0.02232076 | 37000 | 397 | GFRP | 168.6 | 0.0009366667 | 400 | 90 | 40800 | 760 | GFRP | 4PB |  | shear | 500000 | 3050 | 3.56
126 | M20-1 |  |  |  | 1 | [] | 450 | 405 | 500 |  |  | 35 |  |  |  | 4304 | 0.02361591 | 37000 | 397 | GFRP | 168.6 | 0.0009366667 | 400 | 90 | 40800 | 760 | GFRP | 4PB |  | shear | 154000 | 1525 | 3.77
127 | I | Ascione et al. (2010) | Ascione et al. (2010) | Ascione, L., G. Mancusi, and S. Spadea. "Flexural behaviour of concrete beams reinforced with GFRP bars." Strain 46.5 (2010): 460-469. | 5 | [] | 150 | 170 | 200 |  |  | 20 | 2.53 | 27086 |  | 157.0796 | 0.006159986 | 46000 | 970 | GFRP | 57 | 0.002857143 | 133 | 90 | 46000 | 970 | GFRP | 4PB |  |  | 20450 | 700 | 4.12
128 | II |  |  |  | 5 | [] | 150 | 170 | 200 |  |  | 20 | 2.53 | 27086 |  | 392.6991 | 0.01539996 | 46000 | 970 | GFRP | 57 | 0.002857143 | 133 | 90 |  | 970 | GFRP | 4PB |  |  | 28600 | 700 | 4.12
129 | III | Spadea PhDTh (2010) |  | Spadea, S. "Comportamento di elementi di calcestruzzo armato con barre di materiale composito fibrorinforzato." University of Salerno, Fisciano, Italy (2010). | 5 | [] | 150 | 170 | 200 |  |  | 25.4 | 3.08 | 29490 |  | 157.0796 | 0.006159986 | 46000 | 970 | GFRP | 57 | 0.002857143 | 133 | 90 | 46000 | 970 | GFRP | 4PB |  |  | 23510 | 700 | 4.12
130 | IV |  |  |  | 5 | [] | 150 | 170 | 200 |  |  | 25.4 | 3.08 | 29490 |  | 392.6991 | 0.01539996 | 46000 | 970 | GFRP | 57 | 0.002857143 | 133 | 90 | 46000 | 970 | GFRP | 4PB |  |  | 33400 | 700 | 4.12
131 | V |  |  |  | 5 | [] | 150 | 170 | 200 |  |  | 20 | 2.53 | 27086 |  | 157.0796 | 0.006159986 | 115000 | 2000 | CFRP | 57 | 0.002857143 | 133 | 90 | 115000 | 2000 | CFRP | 4PB |  |  | 39300 | 700 | 4.12
132 | VI |  |  |  | 5 | [] | 150 | 170 | 200 |  |  | 20 | 2.53 | 27086 |  | 392.6991 | 0.01539996 | 115000 | 2000 | CFRP | 57 | 0.002857143 | 133 | 90 | 115000 | 2000 | CFRP | 4PB |  |  | 44952 | 700 | 4.12
133 | VII |  |  |  | 5 | [] | 150 | 170 | 200 |  |  | 25.4 | 3.08 | 29490 |  | 157.0796 | 0.006159986 | 115000 | 2000 | CFRP | 57 | 0.002857143 | 133 | 90 | 115000 | 2000 | CFRP | 4PB |  |  | 39800 | 700 | 4.12
134 | VIII |  |  |  | 5 | [] | 150 | 170 | 200 |  |  | 25.4 | 3.08 | 29490 |  | 392.6991 | 0.01539996 | 115000 | 2000 | CFRP | 57 | 0.002857143 | 133 | 90 | 115000 | 2000 | CFRP | 4PB |  |  | 48650 | 700 | 4.12
135 | GB50-P80 | Yang PhDTh (2014) | Yang PhDTh (2014) | Yang, Fang. Deformation Behaviour of Beams Reinforced with Fibre Reinforced Polymer Bars under Bending and Shear. Diss. University of Sheffield, 2015. | 1 | [] | 150 | 218 | 250 |  |  | 34.9 | 4.2 |  |  | 265.46 | 0.0081 | 46000 | 758 | GFRP | 60 | 0.005 | 80 | 90 | 27900 | 720 | GFRP | 4PB |  | shear (loading halted before ultimate load) | 30000 | 767 | 3.518349
136 | CB51-P80 |  |  |  | 1 | [] | 150 | 218 | 250 |  |  | 34.9 | 4.2 |  |  | 265.46 | 0.0081 | 46000 | 758 | GFRP | 60 | 0.005 | 80 | 90 | 27900 | 720 | CFRP | 4PB |  | shear (loading halted before ultimate load) | 35000 | 767 | 3.518349
137 | GB52-P150 |  |  |  | 1 | [] | 150 | 218 | 250 |  |  | 34.9 | 4.2 |  |  | 265.46 | 0.0081 | 124000 | 2068 | CFRP | 60 | 0.002666667 | 150 | 90 | 27900 | 720 | GFRP | 4PB |  | shear (loading halted before ultimate load) | 27300 | 600 | 2.752294
138 | GB50-P150 |  |  |  | 1 | [] | 150 | 218 | 250 |  |  | 34.9 | 4.2 |  |  | 265.46 | 0.0081 | 46000 | 758 | GFRP | 60 | 0.005 | 80 | 90 | 27900 | 720 | GFRP | 4PB |  | diagonal tension | 30000 | 767 | 3.518349
139 | CB51-P150 |  |  |  | 1 | [] | 150 | 218 | 250 |  |  | 34.9 | 4.2 |  |  | 265.46 | 0.0081 | 46000 | 758 | GFRP | 60 | 0.005 | 80 | 90 | 27900 | 720 | CFRP | 4PB |  | diagonal tension | 41900 | 767 | 3.518349
140 | GB52-P80 |  |  |  | 1 | [] | 150 | 218 | 250 |  |  | 34.9 | 4.2 |  |  | 265.46 | 0.0081 | 124000 | 2068 | CFRP | 60 | 0.002666667 | 150 | 90 | 27900 | 720 | GFRP | 4PB |  | shear | 47150 | 600 | 2.752294
141 | FT | Tomlinson and Fam (2014) | Tomlinson and Fam (2014) | Tomlinson, Douglas, and Amir Fam. "Performance of concrete beams reinforced with basalt FRP for flexure and shear." Journal of Composites for Construction 19.2 (2014): 04014036. | 1 | [] | 150 | 270 | 300 |  |  | 51 |  |  |  | 157 | 0.0039 | 70000 | 1100 | BFRP | 25 | 0.0017 | 100 |  | 70000 | 1100 | BFRP | 4PB |  | shear stirrup rupture | 36350 | 1100 | 4.07
142 | FB |  |  |  | 1 | [] | 150 | 270 | 300 |  |  | 52.5 |  |  |  | 207 | 0.0051 | 70000 | 1100 | BFRP | 25 | 0.0017 | 100 |  | 70000 | 1100 | BFRP | 4PB |  | shear stirrup rupture | 44850 | 1100 | 4.07
143 | FC |  |  |  | 1 | [] | 150 | 250 | 300 |  |  | 52.1 |  |  |  | 314 | 0.0085 | 70000 | 1100 | BFRP | 25 | 0.0017 | 100 |  | 70000 | 1100 | BFRP | 4PB |  | shear stirrup rupture | 53450 | 1100 | 4.4
144 | 2-25B1 | Issa et al. (2016) | Issa et al. (2016) | Issa, Mohsen A., Thilan Ovitigala, and Mustapha Ibrahim. "Shear Behavior of Basalt Fiber Reinforced Concrete Beams with and without Basalt FRP Stirrups." Journal of Composites for Construction 20.4 (2015): 04015083. | 1 | [] | 200 | 265 | 300 |  |  | 35.9 |  |  |  | 1020 | 0.0192 | 48000 | 1060 | BFRP | 164 | 0.0065 | 127 |  | 53000 | 1070 | BFRP | 4PB |  | shear compression | 192100 | 397.5 | 1.5
145 | 3-16B2 |  |  |  | 1 | [] | 200 | 270 | 300 |  |  | 35.9 |  |  |  | 630 | 0.0117 | 51000 | 1060 | BFRP | 164 | 0.0065 | 127 |  | 53000 | 1070 | BFRP | 4PB |  | shear compression | 134700 | 675 | 2.5
146 | 3-16B3 |  |  |  | 1 | [] | 200 | 270 | 300 |  |  | 35.9 |  |  |  | 630 | 0.0117 | 51000 | 1060 | BFRP | 164 | 0.0065 | 127 |  | 53000 | 1070 | BFRP | 4PB |  | diagonal tension | 91500 | 945 | 3.5
147 | GB60 | Cholostiakow et al. (2017) |  |  | 1 | [] | 150 | 433 | 460 |  |  | 38.4 |  | 24000 | 20 | 571.56 | 0.0088 | 46000 | 758 | GFRP | 40.5 | 0.001038462 | 260 | 90 | 65000 | 1700 | GFRP | 3PB |  | diagonal tension | 77200 | 1120 | 2.586605
148 | GB61 |  |  |  | 1 | [] | 150 | 433 | 460 |  |  | 38.4 |  | 24000 | 20 | 571.56 | 0.0088 | 46000 | 758 | GFRP | 10.5 | 0.0002692308 | 260 | 90 | 241000 | 4140 | CFRP | 3PB |  | diagonal tension | 85400 | 1120 | 2.586605
149 | GB62 |  |  |  | 1 | [] | 150 | 233 | 260 |  |  | 52.7 |  | 40000 | 20 | 286.59 | 0.0082 | 46000 | 758 | GFRP | 21.6 | 0.0012 | 120 | 90 | 65000 | 1700 | GFRP | 3PB |  | diagonal tension | 48200 | 620 | 2.660944
150 | GB63 |  |  |  | 1 | [] | 150 | 233 | 260 |  |  | 50.91 |  | 40000 | 20 | 286.59 | 0.0082 | 46000 | 758 | GFRP | 6.3 | 0.00035 | 120 | 90 | 241000 | 4140 | CFRP | 3PB |  | diagonal tension | 54200 | 620 | 2.660944
151 | GB64 |  |  |  | 1 | [] | 150 | 333 | 360 |  |  | 47.54 |  | 40000 | 20 | 419.58 | 0.0084 | 46000 | 758 | GFRP | 28.35 | 0.00118125 | 160 | 90 | 65000 | 1700 | GFRP | 3PB |  | diagonal tension | 66100 | 900 | 2.702703
152 | GB65 |  |  |  | 1 | [] | 150 | 333 | 360 |  |  | 47.54 |  | 40000 | 20 | 419.58 | 0.0084 | 46000 | 758 | GFRP | 8.4 | 0.00035 | 160 | 90 | 241000 | 4140 | CFRP | 3PB |  | diagonal tension | 63400 | 900 | 2.702703
Note on B1: Simon: designation of the beam as named by the investigator
Note on C1: Simon: source of the paper in the following format: if two authors: Author 1 and Author 2 (year) if more authors: First author et al. (year) if thesis: Author PhDTh. (year)
Note on F1: Simon: number of specimens of the same parameters in the test ( if more than 1 then the average of the results was taken)
Note on G1: Simon: type of the cross section: [] for rectangular section or T for T-shape
Note on H1: Simon: width of the beam measured at the level of the longitudinal tensile reinforcement
Note on I1: Simon: effective depth of the beam
Note on J1: Simon: overall depth of the beam
Note on K1: Simon: width of the flange
Note on L1: Simon: height of the flange
Note on M1: Simon: mean compresive strength of the concrete determined on the concrete cylinders
Note on N1: Simon: tensile strength of the concrete
Note on O1: Simon: modulus of elasticity of the concrete
Note on P1: Simon: aggregate size
Note on Q1: Simon: total area of the longitudinal tensile reinforcement
Note on R1: Simon: longitudinal reinforcement ratio
Note on S1: Simon: modulus of elasticity of the longitudinal bars
Note on U1: Simon: type of the FRP composite
Note on V1: Simon: area of the shear reinforcement at given spacing
Note on W1: Simon: shear reinforcement ratio
Note on X1: Simon: spacing of the reinforcement
Note on Y1: Simon: inclination of the shear links/stirrups
Note on AA1: Simon: guaranteed tensile strength of the longitudinal reinforcement determined in the tensile tests or specified by the manufacturer
Note on AB1: Simon: type of the shear FRP reinforcement
Note on AC1: Simon: type of the testL ST-shear test 3PB-three point bending 4PB-four point benting
Note on C26: Simon: Data from database: Oller, Eva, et al. "Shear design of reinforced concrete beams with FRP longitudinal and transverse reinforcement." Composites Part B: Engineering 74 (2015): 104-122.