## Sheet1
|  | Trabecular parameters |  |  |  | Cortical parameters |  |  |  | BMC in Partition1 |  |  |  | BMC in Partition2 |  |  |  | BMC in Partition3 |  |  |  | BMC in Partition4 |  |  |  | BMC in Partition5 |  |  |  | BMC in Partition6 |  |  |  | BMC in Partition7 |  |  |  | BMC in Partition8 |  |  |  | BMC in Partition9 |  |  |  | BMC in Partition10 |  |  |  | FE
|  | Tb.BV/TV | Tb.Th | Tb.Sp | Tb.N | Tt.Ar | Ct.Ar | Ct.Ar/Tt.Ar | Ct.Th | BMC_L | BMC_A | BMC_M | BMC_P | BMC_L | BMC_A | BMC_M | BMC_P | BMC_L | BMC_A | BMC_M | BMC_P | BMC_L | BMC_A | BMC_M | BMC_P | BMC_L | BMC_A | BMC_M | BMC_P | BMC_L | BMC_A | BMC_M | BMC_P | BMC_L | BMC_A | BMC_M | BMC_P | BMC_L | BMC_A | BMC_M | BMC_P | BMC_L | BMC_A | BMC_M | BMC_P | BMC_L | BMC_A | BMC_M | BMC_P | Stiffness | Strength
OLT | Ex vivo | 5.08473 | 40.277694 | 284.8224705 | 1.262069 | 1.043645 | 0.5715464 | 0.5476447 | 201.72081 | 0.3714302 | 0.3487238 | 0.2678326 | 0.3194158 | 0.330988 | 0.3570057 | 0.2750725 | 0.3300223 | 0.2607535 | 0.3980602 | 0.205576 | 0.3266025 | 0.2139249 | 0.388399 | 0.2123146 | 0.3282921 | 0.2054478 | 0.3246057 | 0.2098561 | 0.2911104 | 0.2282284 | 0.2713085 | 0.2449354 | 0.2378011 | 0.2236219 | 0.2896875 | 0.2746936 | 0.3034384 | 0.1968329 | 0.2668749 | 0.253363 | 0.2974925 | 0.2304451 | 0.2192792 | 0.2216108 | 0.2280821 | 0.3241901 | 0.2460452 | 0.2452131 | 0.2272252 | 232.8197 | 20.1023
| IT200 | 4.3271 | 49.073024 | 357.424808 | 0.8817308 | 1.08856 | 0.6176218 | 0.5673753 | 217.4692 | 0.3997558 | 0.3543096 | 0.2843634 | 0.3454766 | 0.3648921 | 0.3878931 | 0.3014119 | 0.3615188 | 0.2944774 | 0.4325077 | 0.2182002 | 0.3605568 | 0.2286655 | 0.4132024 | 0.2222829 | 0.3538481 | 0.2107467 | 0.3445629 | 0.2171603 | 0.3020745 | 0.2379177 | 0.287374 | 0.262094 | 0.2527504 | 0.2311004 | 0.3048256 | 0.2939289 | 0.326411 | 0.1989608 | 0.2842945 | 0.2718636 | 0.3248137 | 0.2313337 | 0.2350234 | 0.2332158 | 0.2364324 | 0.3411226 | 0.2666203 | 0.2563027 | 0.2421146 | 236.6769 | 20.4694
| IT150 | 4.53508 | 48.584848 | 340.347592 | 0.9336538 | 1.086861 | 0.6178931 | 0.5685117 | 218.392304 | 0.4083633 | 0.3619384 | 0.290837 | 0.3518227 | 0.3711175 | 0.3962898 | 0.3083448 | 0.368886 | 0.2983788 | 0.4407219 | 0.2240273 | 0.3682524 | 0.2326706 | 0.4218964 | 0.2269295 | 0.3611563 | 0.2138441 | 0.3520134 | 0.2225751 | 0.3095305 | 0.2418227 | 0.2928769 | 0.2676745 | 0.2575166 | 0.2353824 | 0.3105172 | 0.3001973 | 0.3312774 | 0.2022141 | 0.289291 | 0.2775669 | 0.3306563 | 0.2350807 | 0.2392984 | 0.2377693 | 0.2402952 | 0.3421269 | 0.2689606 | 0.2611152 | 0.2447842 | 236.3435 | 20.4934
| IT100 | 4.60956 | 47.928712 | 321.221472 | 0.9615385 | 1.088966 | 0.6210212 | 0.5702855 | 218.658856 | 0.4083255 | 0.3650223 | 0.292043 | 0.3511771 | 0.3713254 | 0.392244 | 0.3060794 | 0.3676338 | 0.2978926 | 0.4374851 | 0.221535 | 0.3677078 | 0.2336953 | 0.4209214 | 0.2261485 | 0.3620108 | 0.2180014 | 0.3570925 | 0.2263093 | 0.3105406 | 0.2413755 | 0.2910994 | 0.2654128 | 0.2565358 | 0.2340927 | 0.3116793 | 0.2980493 | 0.3320202 | 0.2010721 | 0.2881483 | 0.2761156 | 0.3296978 | 0.2373933 | 0.2404056 | 0.2385819 | 0.2405404 | 0.3435407 | 0.2693293 | 0.2607004 | 0.2445068 | 233.9643 | 20.3936
| IT50 | 5.47635 | 44.216952 | 204.050496 | 1.238462 | 1.09435 | 0.632606 | 0.5780656 | 220.126816 | 0.4178458 | 0.371002 | 0.2990181 | 0.3609229 | 0.3789563 | 0.4060659 | 0.3180093 | 0.3797089 | 0.3032161 | 0.452995 | 0.231289 | 0.3789031 | 0.2375861 | 0.4336394 | 0.2346616 | 0.3717301 | 0.2183171 | 0.361257 | 0.2300161 | 0.3192106 | 0.2485707 | 0.2995793 | 0.2766079 | 0.2636996 | 0.2407618 | 0.3174744 | 0.3082737 | 0.3398683 | 0.2069471 | 0.2982769 | 0.2854724 | 0.3403816 | 0.2414505 | 0.2473128 | 0.2458223 | 0.2483338 | 0.3503426 | 0.2752861 | 0.2691657 | 0.2514194 | 233.4343 | 20.3212
ORT | Ex vivo | 5.02763 | 39.7516485 | 306.088011 | 1.264368 | 1.060705 | 0.6157541 | 0.5805137 | 218.304837 | 0.353646 | 0.3272794 | 0.2500897 | 0.3144453 | 0.3055942 | 0.3451495 | 0.2289956 | 0.3029699 | 0.2580178 | 0.3875141 | 0.2030074 | 0.33491 | 0.2108161 | 0.3749641 | 0.1996527 | 0.3218056 | 0.2116752 | 0.356768 | 0.1898921 | 0.304448 | 0.2037299 | 0.2925973 | 0.2251489 | 0.25045 | 0.2112725 | 0.2938615 | 0.2703255 | 0.3017715 | 0.1772106 | 0.265561 | 0.2425681 | 0.3221122 | 0.1841941 | 0.2240318 | 0.1948461 | 0.219163 | 0.2744653 | 0.2319226 | 0.2189067 | 0.2246151 | 228.5494 | 18.1575
| IT200 | 4.41149 | 49.437024 | 401.722672 | 0.8923077 | 1.086248 | 0.6399329 | 0.5891221 | 233.52316 | 0.3748933 | 0.3519328 | 0.2580834 | 0.3541951 | 0.336325 | 0.3865157 | 0.2404185 | 0.347229 | 0.2809507 | 0.4295152 | 0.2107461 | 0.3779771 | 0.2227047 | 0.4020896 | 0.2080957 | 0.3630353 | 0.2277137 | 0.3787978 | 0.1911179 | 0.3273675 | 0.2034349 | 0.3111183 | 0.2223258 | 0.2726562 | 0.2103964 | 0.3113134 | 0.2760961 | 0.3381896 | 0.1769391 | 0.2790041 | 0.2530846 | 0.3625833 | 0.1779782 | 0.2338643 | 0.1941863 | 0.2344959 | 0.275381 | 0.2382742 | 0.2148146 | 0.2459744 | 234.5756 | 18.8548
| IT150 | 4.62644 | 51.08584 | 418.129192 | 0.9057692 | 1.087983 | 0.6407272 | 0.5889128 | 233.585248 | 0.3832155 | 0.3587591 | 0.2627742 | 0.36133 | 0.3428611 | 0.3948118 | 0.245019 | 0.354199 | 0.2866748 | 0.4383685 | 0.2154221 | 0.3849489 | 0.2311791 | 0.4125062 | 0.212251 | 0.3645226 | 0.2313297 | 0.3848813 | 0.1943939 | 0.3337095 | 0.2058825 | 0.3164021 | 0.2267484 | 0.2789186 | 0.2153131 | 0.317114 | 0.2820119 | 0.343556 | 0.1803592 | 0.2839463 | 0.2583376 | 0.3673769 | 0.1823355 | 0.2378435 | 0.1990235 | 0.238606 | 0.2769424 | 0.2409312 | 0.2163798 | 0.248755 | 234.2097 | 18.78
| IT100 | 4.44773 | 49.41144 | 389.621648 | 0.9 | 1.09167 | 0.6467854 | 0.5924735 | 233.632464 | 0.3844838 | 0.3603858 | 0.2645444 | 0.3642465 | 0.3457028 | 0.3997849 | 0.246053 | 0.3563096 | 0.2887457 | 0.4430522 | 0.2166351 | 0.3866985 | 0.2315909 | 0.4162914 | 0.2132122 | 0.3684013 | 0.2322805 | 0.3872058 | 0.194676 | 0.3358519 | 0.2074561 | 0.3182061 | 0.2267659 | 0.2799492 | 0.2163066 | 0.3188836 | 0.2829472 | 0.3459953 | 0.1830893 | 0.2868693 | 0.2593553 | 0.3722039 | 0.1834418 | 0.2403875 | 0.2001563 | 0.2404718 | 0.2787803 | 0.2410897 | 0.2165279 | 0.2492912 | 234.5756 | 18.8842
| IT50 | 5.14759 | 46.207512 | 221.72956 | 1.114423 | 1.088016 | 0.6466992 | 0.5943838 | 232.518312 | 0.392697 | 0.3652605 | 0.2697923 | 0.3728658 | 0.3536707 | 0.4080886 | 0.249146 | 0.3622805 | 0.2966844 | 0.4561404 | 0.2231706 | 0.394711 | 0.238584 | 0.425907 | 0.2179076 | 0.3720267 | 0.2356171 | 0.3926757 | 0.1977302 | 0.3429096 | 0.2101151 | 0.3223536 | 0.2315921 | 0.2858106 | 0.2217212 | 0.3253142 | 0.2890954 | 0.3515886 | 0.1877143 | 0.293361 | 0.266056 | 0.3803174 | 0.1883918 | 0.2452994 | 0.2049862 | 0.2454842 | 0.2826372 | 0.2441823 | 0.2214549 | 0.2564492 | 229.6472 | 18.5994
SLT | Ex vivo | 9.14952 | 50.901873 | 266.8853325 | 1.797701 | 1.021875 | 0.6069943 | 0.5940008 | 220.4207205 | 0.3877975 | 0.3735399 | 0.2928494 | 0.3238781 | 0.3363758 | 0.3761367 | 0.2771419 | 0.3136023 | 0.262791 | 0.4096686 | 0.2253352 | 0.3160872 | 0.2181983 | 0.4040361 | 0.2296532 | 0.3131507 | 0.2299533 | 0.3435129 | 0.222384 | 0.2880043 | 0.2261169 | 0.289189 | 0.2664113 | 0.245398 | 0.220771 | 0.2833872 | 0.2862778 | 0.2819581 | 0.1822971 | 0.2777733 | 0.2583793 | 0.2903236 | 0.2235177 | 0.2301918 | 0.2379473 | 0.2434447 | 0.3262753 | 0.251251 | 0.2765521 | 0.2069591 | 222.2435 | 22.3281
| IT200 | 9.0737 | 62.908872 | 316.263792 | 1.442308 | 1.04157 | 0.6258366 | 0.6008591 | 230.983168 | 0.4204277 | 0.3905781 | 0.3114349 | 0.3509818 | 0.3680517 | 0.4075268 | 0.3042666 | 0.3487715 | 0.2867572 | 0.4433267 | 0.2419353 | 0.3543237 | 0.2342322 | 0.4350558 | 0.2447285 | 0.3476486 | 0.2476011 | 0.3624213 | 0.2316557 | 0.3078358 | 0.2354255 | 0.3068076 | 0.2838585 | 0.2635704 | 0.2331876 | 0.2960134 | 0.3052468 | 0.3044782 | 0.1966725 | 0.2893142 | 0.2723339 | 0.3202637 | 0.2428664 | 0.2359912 | 0.2476645 | 0.2654745 | 0.3747136 | 0.2730722 | 0.2913216 | 0.2264937 | 228.4359 | 20.684
| IT150 | 9.04834 | 63.0838 | 325.425776 | 1.434615 | 1.045491 | 0.6298434 | 0.6024378 | 231.887032 | 0.428539 | 0.3987577 | 0.3191765 | 0.3574761 | 0.3757248 | 0.417958 | 0.3112701 | 0.3563112 | 0.2923462 | 0.4548838 | 0.2484066 | 0.3626446 | 0.2395235 | 0.4464715 | 0.2506073 | 0.3536873 | 0.2519401 | 0.3708974 | 0.2370383 | 0.3134246 | 0.2385107 | 0.3131862 | 0.2916119 | 0.2690838 | 0.2371401 | 0.3030333 | 0.311014 | 0.3107606 | 0.1999404 | 0.2957779 | 0.2765537 | 0.3270069 | 0.2471383 | 0.2417207 | 0.2525308 | 0.26995 | 0.3785758 | 0.2759519 | 0.2946003 | 0.2285221 | 230.1115 | 20.97
| IT100 | 9.42049 | 61.410232 | 303.664816 | 1.533654 | 1.0442 | 0.6285016 | 0.6018978 | 230.233328 | 0.4322572 | 0.4014283 | 0.3211339 | 0.3607799 | 0.3798954 | 0.4206008 | 0.3144078 | 0.3595015 | 0.2959224 | 0.4564365 | 0.249941 | 0.3669842 | 0.2420308 | 0.4491583 | 0.2529271 | 0.3577157 | 0.2539608 | 0.3731187 | 0.2382355 | 0.3155172 | 0.2405245 | 0.3149182 | 0.2924481 | 0.2715805 | 0.2392303 | 0.3048775 | 0.3128934 | 0.3117073 | 0.2012443 | 0.2977141 | 0.2791334 | 0.3292181 | 0.2483679 | 0.2425844 | 0.2537944 | 0.2716845 | 0.3797646 | 0.2770414 | 0.2956913 | 0.2293155 | 228.5539 | 20.8646
| IT50 | 10.12821 | 58.3622 | 216.343192 | 1.735577 | 1.049305 | 0.6390434 | 0.6090162 | 231.354344 | 0.4383464 | 0.4074531 | 0.3270157 | 0.3647738 | 0.3889878 | 0.4310423 | 0.3200122 | 0.3671999 | 0.3036183 | 0.4709265 | 0.2548727 | 0.3753093 | 0.2482936 | 0.4609412 | 0.2566917 | 0.363187 | 0.2596814 | 0.3802893 | 0.2424165 | 0.3191005 | 0.2472461 | 0.3191541 | 0.2967512 | 0.2747771 | 0.2442632 | 0.3109706 | 0.3196146 | 0.3169012 | 0.2049041 | 0.3066321 | 0.2846845 | 0.3354968 | 0.2543926 | 0.2490813 | 0.259309 | 0.2784385 | 0.3886193 | 0.2821062 | 0.303594 | 0.2356856 | 227.3426 | 20.8014
SRT | Ex vivo | 8.41152 | 47.30799 | 291.751542 | 1.777011 | 0.9483616 | 0.6088892 | 0.6420433 | 235.5062595 | 0.3684545 | 0.3546862 | 0.2819861 | 0.3357694 | 0.308211 | 0.3487006 | 0.2525242 | 0.3069067 | 0.2553973 | 0.3799597 | 0.2097589 | 0.3133379 | 0.2107309 | 0.3573469 | 0.2161455 | 0.3081422 | 0.2264377 | 0.3363705 | 0.220637 | 0.2717154 | 0.2204217 | 0.2711419 | 0.2564565 | 0.2377574 | 0.223514 | 0.271383 | 0.2677657 | 0.287918 | 0.1901122 | 0.2597287 | 0.2463245 | 0.2828417 | 0.2268826 | 0.2136953 | 0.2276809 | 0.2320369 | 0.3724736 | 0.2576558 | 0.2798378 | 0.2143744 | 217.4989 | 19.036
| IT200 | 7.5198 | 62.405512 | 354.499704 | 1.204808 | 0.9614892 | 0.6246494 | 0.6496687 | 244.09424 | 0.4118271 | 0.3989056 | 0.2995814 | 0.4028 | 0.3480145 | 0.4036215 | 0.2691698 | 0.3544274 | 0.2801812 | 0.4199958 | 0.2189715 | 0.3662128 | 0.2293227 | 0.3861991 | 0.2284605 | 0.3521656 | 0.2482653 | 0.3626269 | 0.2271845 | 0.2892107 | 0.2347044 | 0.2967943 | 0.2608677 | 0.2622243 | 0.2383174 | 0.2938603 | 0.2742563 | 0.3155074 | 0.2054651 | 0.2853508 | 0.2570938 | 0.3175471 | 0.2312793 | 0.232017 | 0.2321432 | 0.2569833 | 0.4010746 | 0.2896281 | 0.291173 | 0.2463681 | 224.7936 | 18.8413
| IT150 | 8.04619 | 64.293424 | 345.454408 | 1.251923 | 0.9633525 | 0.6288736 | 0.6527971 | 245.084944 | 0.4253807 | 0.4126597 | 0.308716 | 0.4153676 | 0.3572294 | 0.4161575 | 0.2766788 | 0.3655958 | 0.2889371 | 0.4335856 | 0.2256158 | 0.3769716 | 0.2389701 | 0.397395 | 0.2334324 | 0.3599727 | 0.2569154 | 0.3718638 | 0.2342473 | 0.2969769 | 0.2422608 | 0.3060013 | 0.2682281 | 0.2670941 | 0.2457976 | 0.3026679 | 0.2827856 | 0.331324 | 0.2109465 | 0.2904772 | 0.2625481 | 0.3193889 | 0.246055 | 0.2361438 | 0.2407349 | 0.2621992 | 0.4242952 | 0.295889 | 0.3040639 | 0.2502657 | 226.8946 | 18.92
| IT100 | 8.22707 | 62.70784 | 332.346872 | 1.311538 | 0.9643565 | 0.6303324 | 0.65363 | 244.493184 | 0.4251818 | 0.4123925 | 0.3096009 | 0.4157182 | 0.3573727 | 0.4172321 | 0.278287 | 0.366958 | 0.2875634 | 0.4349635 | 0.227665 | 0.3799205 | 0.2368791 | 0.3982455 | 0.2349763 | 0.3631097 | 0.2563904 | 0.3723497 | 0.2346615 | 0.2973054 | 0.2418313 | 0.3060761 | 0.268485 | 0.2680763 | 0.24471 | 0.3024712 | 0.2832712 | 0.3318658 | 0.2102369 | 0.2901246 | 0.2624986 | 0.3210111 | 0.2460549 | 0.2369148 | 0.2414784 | 0.2631087 | 0.4260692 | 0.2965342 | 0.3048292 | 0.2505392 | 223.2955 | 18.7218
| IT50 | 8.90513 | 57.461352 | 230.961536 | 1.55 | 0.9663176 | 0.6377766 | 0.6600073 | 247.009984 | 0.4376398 | 0.4284845 | 0.3216619 | 0.4303788 | 0.3664051 | 0.4321903 | 0.2886652 | 0.3787563 | 0.2953395 | 0.4482695 | 0.2361327 | 0.3916221 | 0.2440481 | 0.4107251 | 0.2434266 | 0.3709934 | 0.264598 | 0.3851534 | 0.2426692 | 0.307302 | 0.2469276 | 0.3135188 | 0.2795704 | 0.2772204 | 0.2517959 | 0.3125299 | 0.2917427 | 0.3399601 | 0.2178584 | 0.3008866 | 0.2706462 | 0.3304644 | 0.2535478 | 0.2442406 | 0.2473378 | 0.2728507 | 0.4316695 | 0.3027704 | 0.3122173 | 0.2584832 | 220.5914 | 18.7378